## Sheet1
20004.453 | 0.44664 | -0.01373
15829.126 | 0.45265 | 0.00159
12516.703 | 0.46071 | 0.01333
9909.4424 | 0.46801 | 0.02356
7835.48 | 0.47657 | 0.0328
6217.2461 | 0.48383 | 0.03973
4905.291 | 0.49326 | 0.04773
3881.2737 | 0.50251 | 0.05415
3070.9827 | 0.51328 | 0.06041
2430.7778 | 0.52138 | 0.06587
1923.1537 | 0.53176 | 0.07257
1522.4358 | 0.54551 | 0.07868
1203.8446 | 0.55672 | 0.08364
952.86591 | 0.56829 | 0.08941
754.27557 | 0.58317 | 0.0955
596.71857 | 0.59402 | 0.10105
471.96338 | 0.61166 | 0.10614
373.20856 | 0.62569 | 0.11251
295.47278 | 0.64492 | 0.12005
233.87738 | 0.66228 | 0.12557
185.05922 | 0.68092 | 0.13146
146.35823 | 0.70098 | 0.13669
115.77804 | 0.72063 | 0.14326
91.6721 | 0.74256 | 0.15065
72.51701 | 0.76466 | 0.15746
57.36816 | 0.78844 | 0.16756
45.3629 | 0.81321 | 0.17563
35.93134 | 0.83335 | 0.18508
28.40909 | 0.86629 | 0.19481
22.48202 | 0.89556 | 0.20995
17.79613 | 0.92679 | 0.22426
14.06813 | 0.97548 | 0.2453
11.1448 | 1.01242 | 0.24244
8.81772 | 1.07585 | 0.24983
6.97545 | 1.11028 | 0.25535
5.5173 | 1.14692 | 0.2305
4.36941 | 1.19846 | 0.19618
3.45686 | 1.25998 | 0.18132
2.73547 | 1.29454 | 0.18651
2.16054 | 1.29635 | 0.18574
1.70952 | 1.27841 | 0.16392
1.35352 | 1.26641 | 0.11748
1.07079 | 1.27884 | 0.05852
0.84734 | 1.32415 | 0.01249
0.67072 | 1.38085 | -8e-05
0.53067 | 1.44151 | 0.03639
0.41976 | 1.46169 | 0.11294
0.33183 | 1.41993 | 0.19295
0.26261 | 1.32431 | 0.23318
0.20791 | 1.21347 | 0.20271
0.16452 | 1.14138 | 0.10367
0.13007 | 1.1529 | -0.02872
0.10309 | 1.26242 | -0.13327
0.08153 | 1.43899 | -0.14592
0.06443 | 1.59223 | -0.05315
0.05102 | 1.68731 | 0.14939
0.04042 | 1.64392 | 0.357
0.03192 | 1.50472 | 0.4884
0.02528 | 1.33356 | 0.52176
0.01999 | 1.16596 | 0.45255