## Sheet1
20004.453 | 0.44975 | -0.01459
15829.126 | 0.45783 | 0.00113
12516.703 | 0.46424 | 0.01205
9909.4424 | 0.47286 | 0.02351
7835.48 | 0.48169 | 0.03229
6217.2461 | 0.49075 | 0.04269
4905.291 | 0.4968 | 0.04725
3881.2737 | 0.50582 | 0.05309
3070.9827 | 0.51514 | 0.05896
2430.7778 | 0.52535 | 0.06538
1923.1537 | 0.53685 | 0.0717
1522.4358 | 0.54797 | 0.07588
1203.8446 | 0.55917 | 0.08128
952.86591 | 0.57573 | 0.08735
754.27557 | 0.58643 | 0.0933
596.71857 | 0.59975 | 0.09914
471.96338 | 0.61519 | 0.10375
373.20856 | 0.63143 | 0.11013
295.47278 | 0.64877 | 0.11772
233.87738 | 0.66593 | 0.1232
185.05922 | 0.68299 | 0.12897
146.35823 | 0.70162 | 0.13408
115.77804 | 0.72076 | 0.13978
91.6721 | 0.74187 | 0.14757
72.51701 | 0.76306 | 0.15423
57.36816 | 0.78841 | 0.16293
45.3629 | 0.81169 | 0.17217
35.93134 | 0.83172 | 0.18317
28.40909 | 0.86126 | 0.19232
22.48202 | 0.88875 | 0.20674
17.79613 | 0.92071 | 0.22404
14.06813 | 0.97297 | 0.23943
11.1448 | 1.00341 | 0.24127
8.81772 | 1.06875 | 0.24264
6.97545 | 1.11123 | 0.25508
5.5173 | 1.13884 | 0.2335
4.36941 | 1.18226 | 0.19908
3.45686 | 1.24235 | 0.17073
2.73547 | 1.28937 | 0.17026
2.16054 | 1.30433 | 0.1778
1.70952 | 1.28976 | 0.17374
1.35352 | 1.26612 | 0.14262
1.07079 | 1.25851 | 0.08724
0.84734 | 1.28087 | 0.02665
0.67072 | 1.32908 | -0.01162
0.53067 | 1.40342 | -0.00876
0.41976 | 1.46088 | 0.04919
0.33183 | 1.46411 | 0.14203
0.26261 | 1.40129 | 0.22473
0.20791 | 1.28798 | 0.25542
0.16452 | 1.16995 | 0.2056
0.13007 | 1.10697 | 0.08631
0.10309 | 1.14261 | -0.05759
0.08153 | 1.28385 | -0.15448
0.06443 | 1.4594 | -0.14698
0.05102 | 1.64078 | -0.01105
0.04042 | 1.70789 | 0.21097
0.03192 | 1.64126 | 0.41858
0.02528 | 1.48898 | 0.54948
0.01999 | 1.29377 | 0.58574