## Sheet1
20004.453 | 0.43247 | -0.01734
15829.126 | 0.44016 | -0.00294
12516.703 | 0.44532 | 0.0103
9909.4424 | 0.45383 | 0.0208
7835.48 | 0.46104 | 0.03093
6217.2461 | 0.46775 | 0.03701
4905.291 | 0.47725 | 0.04514
3881.2737 | 0.48551 | 0.05157
3070.9827 | 0.49457 | 0.05667
2430.7778 | 0.50382 | 0.06331
1923.1537 | 0.51451 | 0.06976
1522.4358 | 0.52499 | 0.07573
1203.8446 | 0.53836 | 0.0782
952.86591 | 0.54861 | 0.08558
754.27557 | 0.56086 | 0.09089
596.71857 | 0.57595 | 0.09557
471.96338 | 0.58908 | 0.10077
373.20856 | 0.60563 | 0.10694
295.47278 | 0.62234 | 0.11215
233.87738 | 0.63848 | 0.11821
185.05922 | 0.65617 | 0.12377
146.35823 | 0.67629 | 0.12898
115.77804 | 0.69424 | 0.13668
91.6721 | 0.71466 | 0.14169
72.51701 | 0.73693 | 0.14895
57.36816 | 0.75948 | 0.15617
45.3629 | 0.78559 | 0.16562
35.93134 | 0.81203 | 0.17042
28.40909 | 0.84328 | 0.1771
22.48202 | 0.87716 | 0.17796
17.79613 | 0.90917 | 0.17696
14.06813 | 0.94252 | 0.17048
11.1448 | 0.97249 | 0.16073
8.81772 | 1.002 | 0.15109
6.97545 | 1.02275 | 0.13816
5.5173 | 1.03923 | 0.12217
4.36941 | 1.05817 | 0.10622
3.45686 | 1.0742 | 0.09822
2.73547 | 1.08397 | 0.09231
2.16054 | 1.08884 | 0.0857
1.70952 | 1.09211 | 0.07708
1.35352 | 1.09881 | 0.06786
1.07079 | 1.10773 | 0.05948
0.84734 | 1.12295 | 0.05467
0.67072 | 1.13893 | 0.05779
0.53067 | 1.15379 | 0.07231
0.41976 | 1.15742 | 0.09424
0.33183 | 1.14782 | 0.11374
0.26261 | 1.12858 | 0.12091
0.20791 | 1.11152 | 0.10985
0.16452 | 1.11126 | 0.08155
0.13007 | 1.14151 | 0.04801
0.10309 | 1.2112 | 0.02911
0.08153 | 1.30956 | 0.05609
0.06443 | 1.40576 | 0.13796
0.05102 | 1.45909 | 0.30283
0.04042 | 1.40907 | 0.49466
0.03192 | 1.24108 | 0.63524
0.02528 | 0.9955 | 0.63491
0.01999 | 0.75787 | 0.42142