## Sheet1
20004.453 | 0.43702 | -0.01741
15829.126 | 0.44225 | -0.00384
12516.703 | 0.44917 | 0.01074
9909.4424 | 0.45681 | 0.01907
7835.48 | 0.46496 | 0.02977
6217.2461 | 0.47123 | 0.03774
4905.291 | 0.47984 | 0.04357
3881.2737 | 0.4879 | 0.04993
3070.9827 | 0.49817 | 0.05638
2430.7778 | 0.506 | 0.06224
1923.1537 | 0.51697 | 0.06699
1522.4358 | 0.52659 | 0.0723
1203.8446 | 0.53975 | 0.07865
952.86591 | 0.5522 | 0.08371
754.27557 | 0.56348 | 0.08988
596.71857 | 0.57843 | 0.09547
471.96338 | 0.59087 | 0.0999
373.20856 | 0.60638 | 0.10557
295.47278 | 0.62286 | 0.11032
233.87738 | 0.63934 | 0.11555
185.05922 | 0.656 | 0.12076
146.35823 | 0.67216 | 0.12661
115.77804 | 0.69271 | 0.13338
91.6721 | 0.71352 | 0.14066
72.51701 | 0.73414 | 0.14774
57.36816 | 0.7572 | 0.15507
45.3629 | 0.78197 | 0.16303
35.93134 | 0.81028 | 0.16922
28.40909 | 0.8398 | 0.1732
22.48202 | 0.87308 | 0.17617
17.79613 | 0.90533 | 0.17474
14.06813 | 0.93951 | 0.16836
11.1448 | 0.96793 | 0.15952
8.81772 | 0.99731 | 0.14634
6.97545 | 1.01798 | 0.13625
5.5173 | 1.03462 | 0.12057
4.36941 | 1.05005 | 0.10648
3.45686 | 1.06512 | 0.09338
2.73547 | 1.07987 | 0.08719
2.16054 | 1.08732 | 0.08505
1.70952 | 1.08943 | 0.08038
1.35352 | 1.09133 | 0.07341
1.07079 | 1.09539 | 0.06458
0.84734 | 1.10439 | 0.05586
0.67072 | 1.11872 | 0.0508
0.53067 | 1.13893 | 0.05382
0.41976 | 1.15867 | 0.07046
0.33183 | 1.16712 | 0.09882
0.26261 | 1.15715 | 0.12834
0.20791 | 1.13253 | 0.14465
0.16452 | 1.10527 | 0.13786
0.13007 | 1.09295 | 0.10673
0.10309 | 1.11624 | 0.06002
0.08153 | 1.18809 | 0.0207
0.06443 | 1.29588 | 0.02105
0.05102 | 1.44518 | 0.10089
0.04042 | 1.5546 | 0.29127
0.03192 | 1.54851 | 0.55603
0.02528 | 1.37044 | 0.80091
0.01999 | 1.02645 | 0.90975