## Sheet1
20004.453 | 0.4643 | -0.01553
15829.126 | 0.4705 | -0.0017
12516.703 | 0.47883 | 0.01162
9909.4424 | 0.48633 | 0.0214
7835.48 | 0.49324 | 0.0298
6217.2461 | 0.49974 | 0.03577
4905.291 | 0.50963 | 0.04316
3881.2737 | 0.51814 | 0.04845
3070.9827 | 0.52608 | 0.0539
2430.7778 | 0.53324 | 0.05595
1923.1537 | 0.54356 | 0.06387
1522.4358 | 0.55696 | 0.06869
1203.8446 | 0.5665 | 0.07353
952.86591 | 0.57601 | 0.07773
754.27557 | 0.58784 | 0.08381
596.71857 | 0.60055 | 0.08803
471.96338 | 0.61473 | 0.09244
373.20856 | 0.6303 | 0.098
295.47278 | 0.64293 | 0.10332
233.87738 | 0.65676 | 0.10972
185.05922 | 0.6727 | 0.11379
146.35823 | 0.69158 | 0.12057
115.77804 | 0.7074 | 0.12581
91.6721 | 0.72573 | 0.13319
72.51701 | 0.74329 | 0.13903
57.36816 | 0.76532 | 0.15029
45.3629 | 0.78614 | 0.15984
35.93134 | 0.81189 | 0.17147
28.40909 | 0.84012 | 0.18343
22.48202 | 0.87205 | 0.19259
17.79613 | 0.90879 | 0.20087
14.06813 | 0.94663 | 0.20304
11.1448 | 0.98831 | 0.20101
8.81772 | 1.02322 | 0.19484
6.97545 | 1.06009 | 0.18072
5.5173 | 1.09025 | 0.16234
4.36941 | 1.11782 | 0.15042
3.45686 | 1.1341 | 0.13643
2.73547 | 1.14769 | 0.12122
2.16054 | 1.15928 | 0.10531
1.70952 | 1.1716 | 0.09004
1.35352 | 1.18639 | 0.07993
1.07079 | 1.2021 | 0.07776
0.84734 | 1.21422 | 0.08391
0.67072 | 1.21791 | 0.09267
0.53067 | 1.21098 | 0.10033
0.41976 | 1.19949 | 0.09892
0.33183 | 1.19294 | 0.08606
0.26261 | 1.19931 | 0.06436
0.20791 | 1.22807 | 0.04349
0.16452 | 1.2804 | 0.04019
0.13007 | 1.34584 | 0.07304
0.10309 | 1.39908 | 0.1512
0.08153 | 1.40506 | 0.26383
0.06443 | 1.35906 | 0.37147
0.05102 | 1.23071 | 0.43057
0.04042 | 1.08536 | 0.38242
0.03192 | 1.00044 | 0.21088
0.02528 | 1.0681 | -0.06611
0.01999 | 1.40961 | -0.36508