## Sheet1
20004.453 | 0.4273 | -0.02119
15829.126 | 0.43301 | -0.00713
12516.703 | 0.44034 | 0.0082
9909.4424 | 0.44559 | 0.01783
7835.48 | 0.45305 | 0.02863
6217.2461 | 0.46074 | 0.03591
4905.291 | 0.4699 | 0.04246
3881.2737 | 0.47657 | 0.05034
3070.9827 | 0.48848 | 0.05644
2430.7778 | 0.49676 | 0.06156
1923.1537 | 0.50637 | 0.06805
1522.4358 | 0.51693 | 0.07469
1203.8446 | 0.52918 | 0.07925
952.86591 | 0.54225 | 0.08443
754.27557 | 0.55483 | 0.09137
596.71857 | 0.56812 | 0.09565
471.96338 | 0.58357 | 0.10145
373.20856 | 0.59932 | 0.10773
295.47278 | 0.61463 | 0.11294
233.87738 | 0.63217 | 0.11804
185.05922 | 0.65017 | 0.12276
146.35823 | 0.66656 | 0.12987
115.77804 | 0.68723 | 0.13569
91.6721 | 0.70729 | 0.14258
72.51701 | 0.7297 | 0.15057
57.36816 | 0.75259 | 0.15791
45.3629 | 0.7786 | 0.16572
35.93134 | 0.80599 | 0.17168
28.40909 | 0.83664 | 0.17899
22.48202 | 0.87101 | 0.18146
17.79613 | 0.90386 | 0.18032
14.06813 | 0.93755 | 0.17397
11.1448 | 0.9699 | 0.16384
8.81772 | 0.99663 | 0.15081
6.97545 | 1.0217 | 0.13719
5.5173 | 1.04206 | 0.1203
4.36941 | 1.05836 | 0.10922
3.45686 | 1.06752 | 0.09868
2.73547 | 1.07607 | 0.08636
2.16054 | 1.08467 | 0.07526
1.70952 | 1.09379 | 0.0665
1.35352 | 1.10412 | 0.06156
1.07079 | 1.11466 | 0.06214
0.84734 | 1.12107 | 0.06723
0.67072 | 1.12297 | 0.07305
0.53067 | 1.11916 | 0.07607
0.41976 | 1.11693 | 0.07444
0.33183 | 1.12005 | 0.07011
0.26261 | 1.13091 | 0.06674
0.20791 | 1.14952 | 0.06838
0.16452 | 1.1729 | 0.08062
0.13007 | 1.19649 | 0.1062
0.10309 | 1.21141 | 0.14293
0.08153 | 1.21298 | 0.18142
0.06443 | 1.21053 | 0.21405
0.05102 | 1.20703 | 0.23113
0.04042 | 1.21916 | 0.24234
0.03192 | 1.24972 | 0.25726
0.02528 | 1.29589 | 0.27831
0.01999 | 1.35822 | 0.31171