## Sheet1
20004.453 | 0.43306 | -0.02224
15829.126 | 0.43973 | -0.00533
12516.703 | 0.4459 | 0.00687
9909.4424 | 0.45317 | 0.0174
7835.48 | 0.45858 | 0.02901
6217.2461 | 0.4677 | 0.03611
4905.291 | 0.47652 | 0.04365
3881.2737 | 0.48484 | 0.05046
3070.9827 | 0.49289 | 0.05685
2430.7778 | 0.50266 | 0.06219
1923.1537 | 0.51339 | 0.06739
1522.4358 | 0.52338 | 0.07376
1203.8446 | 0.5372 | 0.08061
952.86591 | 0.54748 | 0.08511
754.27557 | 0.5618 | 0.09063
596.71857 | 0.57699 | 0.09595
471.96338 | 0.59123 | 0.10157
373.20856 | 0.60483 | 0.10764
295.47278 | 0.62439 | 0.11258
233.87738 | 0.6395 | 0.11924
185.05922 | 0.65731 | 0.12352
146.35823 | 0.67446 | 0.13021
115.77804 | 0.69458 | 0.13581
91.6721 | 0.71712 | 0.14537
72.51701 | 0.73736 | 0.1515
57.36816 | 0.76018 | 0.15981
45.3629 | 0.78556 | 0.16726
35.93134 | 0.81261 | 0.17699
28.40909 | 0.84364 | 0.18173
22.48202 | 0.87842 | 0.18698
17.79613 | 0.91318 | 0.18733
14.06813 | 0.9492 | 0.18388
11.1448 | 0.98355 | 0.17321
8.81772 | 1.01391 | 0.15966
6.97545 | 1.03901 | 0.14568
5.5173 | 1.05962 | 0.13075
4.36941 | 1.07588 | 0.11454
3.45686 | 1.09095 | 0.1009
2.73547 | 1.10141 | 0.09004
2.16054 | 1.11082 | 0.08111
1.70952 | 1.11748 | 0.07281
1.35352 | 1.12419 | 0.06685
1.07079 | 1.13026 | 0.06466
0.84734 | 1.13546 | 0.06255
0.67072 | 1.1402 | 0.06264
0.53067 | 1.14625 | 0.06248
0.41976 | 1.1521 | 0.06565
0.33183 | 1.15812 | 0.07099
0.26261 | 1.16351 | 0.07711
0.20791 | 1.17099 | 0.08512
0.16452 | 1.18065 | 0.09593
0.13007 | 1.19075 | 0.11202
0.10309 | 1.19943 | 0.131
0.08153 | 1.20906 | 0.15019
0.06443 | 1.22311 | 0.17285
0.05102 | 1.24429 | 0.19703
0.04042 | 1.26873 | 0.22964
0.03192 | 1.29444 | 0.26502
0.02528 | 1.32757 | 0.29973
0.01999 | 1.37553 | 0.34036