## Sheet1
20004.453 | 0.45946 | -0.02036
15829.126 | 0.466 | -0.00564
12516.703 | 0.47261 | 0.00707
9909.4424 | 0.48015 | 0.01753
7835.48 | 0.48774 | 0.02717
6217.2461 | 0.49395 | 0.03387
4905.291 | 0.50217 | 0.04072
3881.2737 | 0.51016 | 0.04838
3070.9827 | 0.51866 | 0.05326
2430.7778 | 0.52892 | 0.05848
1923.1537 | 0.5376 | 0.06433
1522.4358 | 0.54825 | 0.06858
1203.8446 | 0.5591 | 0.07327
952.86591 | 0.56911 | 0.07874
754.27557 | 0.58321 | 0.08417
596.71857 | 0.59381 | 0.08875
471.96338 | 0.60851 | 0.09398
373.20856 | 0.62247 | 0.09991
295.47278 | 0.63704 | 0.10385
233.87738 | 0.65336 | 0.10821
185.05922 | 0.66886 | 0.11377
146.35823 | 0.68424 | 0.121
115.77804 | 0.70305 | 0.12816
91.6721 | 0.72011 | 0.13481
72.51701 | 0.73945 | 0.14249
57.36816 | 0.75895 | 0.15212
45.3629 | 0.7813 | 0.1618
35.93134 | 0.80547 | 0.17496
28.40909 | 0.8352 | 0.18815
22.48202 | 0.8666 | 0.20062
17.79613 | 0.9032 | 0.2115
14.06813 | 0.94657 | 0.21584
11.1448 | 0.98971 | 0.21752
8.81772 | 1.03066 | 0.20974
6.97545 | 1.07133 | 0.19858
5.5173 | 1.10622 | 0.18049
4.36941 | 1.13196 | 0.16327
3.45686 | 1.15509 | 0.14294
2.73547 | 1.1742 | 0.12678
2.16054 | 1.18845 | 0.11306
1.70952 | 1.19874 | 0.09951
1.35352 | 1.20817 | 0.08921
1.07079 | 1.21714 | 0.08266
0.84734 | 1.22376 | 0.07791
0.67072 | 1.22883 | 0.07592
0.53067 | 1.23446 | 0.07445
0.41976 | 1.24016 | 0.0759
0.33183 | 1.24697 | 0.07975
0.26261 | 1.25337 | 0.08633
0.20791 | 1.2605 | 0.09412
0.16452 | 1.27022 | 0.10534
0.13007 | 1.28248 | 0.12133
0.10309 | 1.29521 | 0.14439
0.08153 | 1.3057 | 0.17101
0.06443 | 1.31792 | 0.19949
0.05102 | 1.33651 | 0.2239
0.04042 | 1.36413 | 0.25622
0.03192 | 1.39671 | 0.29552
0.02528 | 1.43428 | 0.33492
0.01999 | 1.48626 | 0.37408