## Sheet1
20004.453 | 0.43366 | -0.02413
15829.126 | 0.43985 | -0.00721
12516.703 | 0.44482 | 0.00531
9909.4424 | 0.45445 | 0.01743
7835.48 | 0.46119 | 0.02748
6217.2461 | 0.46822 | 0.03536
4905.291 | 0.47722 | 0.04214
3881.2737 | 0.48304 | 0.04886
3070.9827 | 0.49253 | 0.05626
2430.7778 | 0.50167 | 0.05999
1923.1537 | 0.5147 | 0.06713
1522.4358 | 0.5237 | 0.07255
1203.8446 | 0.53352 | 0.0789
952.86591 | 0.54678 | 0.08317
754.27557 | 0.55919 | 0.08969
596.71857 | 0.57365 | 0.0944
471.96338 | 0.58821 | 0.10067
373.20856 | 0.6035 | 0.10501
295.47278 | 0.61809 | 0.11079
233.87738 | 0.6364 | 0.11534
185.05922 | 0.65312 | 0.12398
146.35823 | 0.67467 | 0.13091
115.77804 | 0.69391 | 0.13711
91.6721 | 0.71285 | 0.14274
72.51701 | 0.7347 | 0.15308
57.36816 | 0.75161 | 0.16421
45.3629 | 0.77604 | 0.17508
35.93134 | 0.81268 | 0.17771
28.40909 | 0.84374 | 0.19557
22.48202 | 0.88279 | 0.20189
17.79613 | 0.92131 | 0.19203
14.06813 | 0.93634 | 0.19447
11.1448 | 1.00745 | 0.18273
8.81772 | 1.00584 | 0.19004
6.97545 | 1.03103 | 0.14029
5.5173 | 1.10068 | 0.1169
4.36941 | 1.13563 | 0.14755
3.45686 | 1.11001 | 0.16589
2.73547 | 1.06534 | 0.12903
2.16054 | 1.06071 | 0.05101
1.70952 | 1.12047 | -0.02322
1.35352 | 1.22283 | -0.04035
1.07079 | 1.32015 | 0.02453
0.84734 | 1.34818 | 0.15078
0.67072 | 1.2936 | 0.26868
0.53067 | 1.13593 | 0.33523
0.41976 | 0.95032 | 0.26404
0.33183 | 0.84544 | 0.05357
0.26261 | 0.92169 | -0.21424
0.20791 | 1.19706 | -0.40547
0.16452 | 1.5961 | -0.38895
0.13007 | 1.96349 | -0.10462
0.10309 | 2.12094 | 0.3862
0.08153 | 1.96401 | 0.91915
0.06443 | 1.58879 | 1.27747
0.05102 | 0.97 | 1.31429
0.04042 | 0.41319 | 0.90572
0.03192 | 0.26231 | 0.08764
0.02528 | 0.82388 | -0.80143
0.01999 | 2.00541 | -1.30793