## Sheet1
20004.453 | 0.43068 | -0.02217
15829.126 | 0.43291 | -0.00576
12516.703 | 0.44178 | 0.00547
9909.4424 | 0.44774 | 0.01734
7835.48 | 0.45673 | 0.02667
6217.2461 | 0.4639 | 0.03593
4905.291 | 0.47172 | 0.04302
3881.2737 | 0.48 | 0.04913
3070.9827 | 0.49002 | 0.05597
2430.7778 | 0.50023 | 0.0618
1923.1537 | 0.50826 | 0.06778
1522.4358 | 0.51873 | 0.07419
1203.8446 | 0.52987 | 0.07818
952.86591 | 0.54198 | 0.08355
754.27557 | 0.55402 | 0.08926
596.71857 | 0.56914 | 0.09531
471.96338 | 0.58279 | 0.10206
373.20856 | 0.59846 | 0.10658
295.47278 | 0.61379 | 0.11162
233.87738 | 0.63265 | 0.11887
185.05922 | 0.64846 | 0.12277
146.35823 | 0.66913 | 0.13122
115.77804 | 0.68877 | 0.13871
91.6721 | 0.70972 | 0.14442
72.51701 | 0.72973 | 0.15441
57.36816 | 0.74708 | 0.15966
45.3629 | 0.7718 | 0.17029
35.93134 | 0.81175 | 0.18088
28.40909 | 0.83727 | 0.19689
22.48202 | 0.87636 | 0.20097
17.79613 | 0.92012 | 0.19474
14.06813 | 0.93459 | 0.18062
11.1448 | 0.99907 | 0.18981
8.81772 | 0.99197 | 0.17087
6.97545 | 1.03679 | 0.12494
5.5173 | 1.10177 | 0.13025
4.36941 | 1.10241 | 0.16167
3.45686 | 1.06266 | 0.14821
2.73547 | 1.04245 | 0.08441
2.16054 | 1.07807 | 0.00791
1.70952 | 1.16707 | -0.0261
1.35352 | 1.25988 | 0.01487
1.07079 | 1.30097 | 0.11889
0.84734 | 1.2501 | 0.23363
0.67072 | 1.13939 | 0.29292
0.53067 | 0.97128 | 0.24516
0.41976 | 0.86755 | 0.07314
0.33183 | 0.91418 | -0.16721
0.26261 | 1.14091 | -0.35113
0.20791 | 1.48967 | -0.3599
0.16452 | 1.82033 | -0.12903
0.13007 | 1.97879 | 0.2974
0.10309 | 1.85164 | 0.76957
0.08153 | 1.45678 | 1.08966
0.06443 | 0.9959 | 1.1385
0.05102 | 0.51892 | 0.78135
0.04042 | 0.36539 | 0.0888
0.03192 | 0.77444 | -0.71151
0.02528 | 1.796 | -1.15805
0.01999 | 3.11631 | -0.92929