## Sheet1
20004.453 | 0.42791 | -0.02316
15829.126 | 0.43559 | -0.00601
12516.703 | 0.43882 | 0.00634
9909.4424 | 0.44559 | 0.01708
7835.48 | 0.45641 | 0.02697
6217.2461 | 0.46254 | 0.03507
4905.291 | 0.47184 | 0.0439
3881.2737 | 0.47889 | 0.04904
3070.9827 | 0.48706 | 0.05608
2430.7778 | 0.49649 | 0.06046
1923.1537 | 0.50649 | 0.06721
1522.4358 | 0.51804 | 0.07375
1203.8446 | 0.52931 | 0.07895
952.86591 | 0.5419 | 0.08549
754.27557 | 0.55398 | 0.09002
596.71857 | 0.56815 | 0.0973
471.96338 | 0.58135 | 0.10115
373.20856 | 0.59824 | 0.10756
295.47278 | 0.61495 | 0.11305
233.87738 | 0.63195 | 0.11811
185.05922 | 0.6512 | 0.12494
146.35823 | 0.66916 | 0.1327
115.77804 | 0.68784 | 0.14125
91.6721 | 0.71028 | 0.14699
72.51701 | 0.72934 | 0.15752
57.36816 | 0.75178 | 0.15866
45.3629 | 0.77692 | 0.16804
35.93134 | 0.80858 | 0.18579
28.40909 | 0.83174 | 0.19181
22.48202 | 0.87004 | 0.20394
17.79613 | 0.91632 | 0.2049
14.06813 | 0.94921 | 0.1772
11.1448 | 0.98591 | 0.19959
8.81772 | 1.00028 | 0.15292
6.97545 | 1.06495 | 0.13145
5.5173 | 1.09218 | 0.16162
4.36941 | 1.0657 | 0.15839
3.45686 | 1.04701 | 0.10325
2.73547 | 1.08228 | 0.03498
2.16054 | 1.16047 | 0.00569
1.70952 | 1.23504 | 0.04577
1.35352 | 1.2558 | 0.13303
1.07079 | 1.19691 | 0.21475
0.84734 | 1.07956 | 0.23301
0.67072 | 0.97061 | 0.1683
0.53067 | 0.92027 | -0.00106
0.41976 | 1.01325 | -0.19371
0.33183 | 1.24566 | -0.30199
0.26261 | 1.54238 | -0.2323
0.20791 | 1.76938 | 0.03457
0.16452 | 1.79634 | 0.42297
0.13007 | 1.5766 | 0.77529
0.10309 | 1.17171 | 0.91887
0.08153 | 0.74653 | 0.76101
0.06443 | 0.51931 | 0.40696
0.05102 | 0.59995 | -0.20174
0.04042 | 1.14733 | -0.76874
0.03192 | 2.14689 | -0.96145
0.02528 | 3.21106 | -0.44693
0.01999 | 3.88839 | 0.67547