## Sheet1
20004.453 | 0.43289 | -0.02331
15829.126 | 0.4379 | -0.00724
12516.703 | 0.44306 | 0.00543
9909.4424 | 0.45238 | 0.01715
7835.48 | 0.45774 | 0.02649
6217.2461 | 0.46586 | 0.03506
4905.291 | 0.47363 | 0.04172
3881.2737 | 0.48271 | 0.04889
3070.9827 | 0.49226 | 0.05419
2430.7778 | 0.50126 | 0.06044
1923.1537 | 0.51168 | 0.06567
1522.4358 | 0.52022 | 0.07178
1203.8446 | 0.531 | 0.07832
952.86591 | 0.54209 | 0.08354
754.27557 | 0.55721 | 0.08854
596.71857 | 0.56939 | 0.09461
471.96338 | 0.58387 | 0.09917
373.20856 | 0.59826 | 0.10515
295.47278 | 0.61447 | 0.11125
233.87738 | 0.63019 | 0.11842
185.05922 | 0.64913 | 0.1227
146.35823 | 0.66619 | 0.13069
115.77804 | 0.68533 | 0.13803
91.6721 | 0.70678 | 0.14484
72.51701 | 0.72481 | 0.15281
57.36816 | 0.74988 | 0.15528
45.3629 | 0.77329 | 0.1636
35.93134 | 0.8059 | 0.1829
28.40909 | 0.82782 | 0.18716
22.48202 | 0.86277 | 0.19753
17.79613 | 0.91049 | 0.20533
14.06813 | 0.94788 | 0.17565
11.1448 | 0.97742 | 0.19857
8.81772 | 1.00032 | 0.14869
6.97545 | 1.06447 | 0.13592
5.5173 | 1.08023 | 0.16592
4.36941 | 1.04921 | 0.15123
3.45686 | 1.04217 | 0.0875
2.73547 | 1.08961 | 0.02508
2.16054 | 1.17122 | 0.01444
1.70952 | 1.2341 | 0.07017
1.35352 | 1.23013 | 0.1586
1.07079 | 1.15115 | 0.22297
0.84734 | 1.03263 | 0.20839
0.67072 | 0.94252 | 0.11956
0.53067 | 0.93064 | -0.05887
0.41976 | 1.066 | -0.23254
0.33183 | 1.32464 | -0.28937
0.26261 | 1.60019 | -0.15888
0.20791 | 1.76759 | 0.14904
0.16452 | 1.71529 | 0.52876
0.13007 | 1.42701 | 0.81622
0.10309 | 1.00954 | 0.85987
0.08153 | 0.64264 | 0.60512
0.06443 | 0.51034 | 0.18535
0.05102 | 0.75525 | -0.41044
0.04042 | 1.45586 | -0.85116
0.03192 | 2.48893 | -0.81166
0.02528 | 3.41983 | -0.07577
0.01999 | 3.81611 | 1.15265