## Sheet1
20004.453 | 0.45303 | -0.01554
15829.126 | 0.45895 | 8e-05
12516.703 | 0.46753 | 0.01285
9909.4424 | 0.47511 | 0.02369
7835.48 | 0.48268 | 0.03174
6217.2461 | 0.49132 | 0.03815
4905.291 | 0.49963 | 0.04567
3881.2737 | 0.51066 | 0.05233
3070.9827 | 0.51894 | 0.05946
2430.7778 | 0.5269 | 0.06433
1923.1537 | 0.53813 | 0.07051
1522.4358 | 0.55025 | 0.07536
1203.8446 | 0.56026 | 0.08181
952.86591 | 0.57285 | 0.08675
754.27557 | 0.58733 | 0.09344
596.71857 | 0.60248 | 0.0994
471.96338 | 0.61604 | 0.1042
373.20856 | 0.63149 | 0.11054
295.47278 | 0.64831 | 0.11695
233.87738 | 0.6661 | 0.12239
185.05922 | 0.68461 | 0.1283
146.35823 | 0.70398 | 0.13539
115.77804 | 0.72446 | 0.14189
91.6721 | 0.74256 | 0.14933
72.51701 | 0.76458 | 0.15692
57.36816 | 0.78728 | 0.16617
45.3629 | 0.80941 | 0.17549
35.93134 | 0.83526 | 0.18606
28.40909 | 0.86224 | 0.20065
22.48202 | 0.8921 | 0.21687
17.79613 | 0.92612 | 0.2336
14.06813 | 0.96603 | 0.24953
11.1448 | 1.01146 | 0.26105
8.81772 | 1.06439 | 0.26986
6.97545 | 1.12162 | 0.26761
5.5173 | 1.16562 | 0.26112
4.36941 | 1.22088 | 0.2448
3.45686 | 1.26158 | 0.22787
2.73547 | 1.29802 | 0.20287
2.16054 | 1.3281 | 0.17919
1.70952 | 1.34985 | 0.15697
1.35352 | 1.36654 | 0.13652
1.07079 | 1.38038 | 0.11906
0.84734 | 1.39122 | 0.10602
0.67072 | 1.39943 | 0.09684
0.53067 | 1.40643 | 0.09156
0.41976 | 1.41149 | 0.08838
0.33183 | 1.41651 | 0.0877
0.26261 | 1.42276 | 0.08981
0.20791 | 1.42913 | 0.09603
0.16452 | 1.43608 | 0.10557
0.13007 | 1.44501 | 0.11679
0.10309 | 1.45854 | 0.13285
0.08153 | 1.47658 | 0.15699
0.06443 | 1.49504 | 0.18947
0.05102 | 1.50938 | 0.22564
0.04042 | 1.52658 | 0.25793
0.03192 | 1.55654 | 0.28938
0.02528 | 1.59604 | 0.32801
0.01999 | 1.63995 | 0.37238