## Sheet1
20004.453 | 0.45159 | -0.01351
15829.126 | 0.46037 | -0.00057
12516.703 | 0.46705 | 0.01405
9909.4424 | 0.47458 | 0.024
7835.48 | 0.48158 | 0.03261
6217.2461 | 0.48967 | 0.0386
4905.291 | 0.49811 | 0.04686
3881.2737 | 0.50706 | 0.05485
3070.9827 | 0.5176 | 0.05914
2430.7778 | 0.52669 | 0.06639
1923.1537 | 0.53805 | 0.07111
1522.4358 | 0.54918 | 0.07621
1203.8446 | 0.55973 | 0.08158
952.86591 | 0.57305 | 0.08797
754.27557 | 0.58675 | 0.09323
596.71857 | 0.60093 | 0.09804
471.96338 | 0.61685 | 0.10533
373.20856 | 0.6314 | 0.10987
295.47278 | 0.64746 | 0.11701
233.87738 | 0.6656 | 0.12266
185.05922 | 0.68411 | 0.12995
146.35823 | 0.70303 | 0.13523
115.77804 | 0.72128 | 0.1425
91.6721 | 0.74283 | 0.1483
72.51701 | 0.76319 | 0.15489
57.36816 | 0.78459 | 0.16553
45.3629 | 0.80834 | 0.17506
35.93134 | 0.83363 | 0.18625
28.40909 | 0.85972 | 0.19895
22.48202 | 0.889 | 0.21655
17.79613 | 0.92253 | 0.23168
14.06813 | 0.96651 | 0.24691
11.1448 | 1.01203 | 0.25953
8.81772 | 1.06215 | 0.26464
6.97545 | 1.11339 | 0.26828
5.5173 | 1.16768 | 0.25722
4.36941 | 1.21116 | 0.24271
3.45686 | 1.25788 | 0.2208
2.73547 | 1.2931 | 0.20074
2.16054 | 1.32023 | 0.17709
1.70952 | 1.34172 | 0.15369
1.35352 | 1.35884 | 0.13429
1.07079 | 1.37087 | 0.11808
0.84734 | 1.38133 | 0.10528
0.67072 | 1.38949 | 0.09463
0.53067 | 1.39706 | 0.08775
0.41976 | 1.40453 | 0.08612
0.33183 | 1.40999 | 0.08839
0.26261 | 1.41457 | 0.09212
0.20791 | 1.41904 | 0.09774
0.16452 | 1.42599 | 0.10546
0.13007 | 1.43574 | 0.11829
0.10309 | 1.44585 | 0.13509
0.08153 | 1.4581 | 0.15425
0.06443 | 1.47669 | 0.17865
0.05102 | 1.5053 | 0.20862
0.04042 | 1.53566 | 0.25268
0.03192 | 1.55953 | 0.30206
0.02528 | 1.5848 | 0.34511
0.01999 | 1.62164 | 0.3812