## Sheet1
20004.453 | 0.44585 | -0.01424
15829.126 | 0.45112 | 0.00031
12516.703 | 0.45843 | 0.01288
9909.4424 | 0.46676 | 0.0233
7835.48 | 0.47502 | 0.03206
6217.2461 | 0.4846 | 0.04051
4905.291 | 0.49095 | 0.04816
3881.2737 | 0.49979 | 0.05414
3070.9827 | 0.5094 | 0.05957
2430.7778 | 0.52035 | 0.06558
1923.1537 | 0.531 | 0.07231
1522.4358 | 0.54239 | 0.07742
1203.8446 | 0.55568 | 0.08406
952.86591 | 0.56697 | 0.09007
754.27557 | 0.58097 | 0.09478
596.71857 | 0.59559 | 0.10115
471.96338 | 0.61155 | 0.10702
373.20856 | 0.62686 | 0.11446
295.47278 | 0.6439 | 0.12095
233.87738 | 0.66361 | 0.12599
185.05922 | 0.68145 | 0.13257
146.35823 | 0.69987 | 0.1384
115.77804 | 0.7216 | 0.1458
91.6721 | 0.74207 | 0.15379
72.51701 | 0.76385 | 0.15997
57.36816 | 0.78725 | 0.16775
45.3629 | 0.81041 | 0.17915
35.93134 | 0.83566 | 0.1894
28.40909 | 0.86233 | 0.20296
22.48202 | 0.89294 | 0.21797
17.79613 | 0.92803 | 0.23508
14.06813 | 0.96946 | 0.24953
11.1448 | 1.01514 | 0.25935
8.81772 | 1.0663 | 0.26863
6.97545 | 1.12323 | 0.26608
5.5173 | 1.16979 | 0.25714
4.36941 | 1.22095 | 0.2437
3.45686 | 1.26082 | 0.22492
2.73547 | 1.29674 | 0.19831
2.16054 | 1.32752 | 0.17591
1.70952 | 1.34883 | 0.15488
1.35352 | 1.3646 | 0.1351
1.07079 | 1.37708 | 0.11808
0.84734 | 1.38705 | 0.10544
0.67072 | 1.39564 | 0.09606
0.53067 | 1.40221 | 0.08837
0.41976 | 1.40846 | 0.08501
0.33183 | 1.41529 | 0.08447
0.26261 | 1.42298 | 0.0889
0.20791 | 1.42903 | 0.09779
0.16452 | 1.43395 | 0.10861
0.13007 | 1.43978 | 0.12058
0.10309 | 1.44937 | 0.13441
0.08153 | 1.46355 | 0.15439
0.06443 | 1.48047 | 0.18035
0.05102 | 1.49886 | 0.20563
0.04042 | 1.52975 | 0.23569
0.03192 | 1.57345 | 0.2773
0.02528 | 1.61649 | 0.3336
0.01999 | 1.65214 | 0.39434