## Sheet1
20004.453 | 0.44559 | -0.01455
15829.126 | 0.45385 | 0.00028
12516.703 | 0.46022 | 0.01258
9909.4424 | 0.46735 | 0.0226
7835.48 | 0.47556 | 0.03246
6217.2461 | 0.48437 | 0.04081
4905.291 | 0.49533 | 0.04918
3881.2737 | 0.50191 | 0.05502
3070.9827 | 0.51183 | 0.06104
2430.7778 | 0.52213 | 0.06743
1923.1537 | 0.53256 | 0.07213
1522.4358 | 0.54417 | 0.07854
1203.8446 | 0.55603 | 0.08363
952.86591 | 0.57001 | 0.09096
754.27557 | 0.582 | 0.09468
596.71857 | 0.59769 | 0.10246
471.96338 | 0.61239 | 0.10694
373.20856 | 0.63019 | 0.11409
295.47278 | 0.64525 | 0.11902
233.87738 | 0.66399 | 0.12624
185.05922 | 0.68285 | 0.13362
146.35823 | 0.70249 | 0.13992
115.77804 | 0.72474 | 0.14514
91.6721 | 0.74379 | 0.1527
72.51701 | 0.76695 | 0.1613
57.36816 | 0.78851 | 0.16947
45.3629 | 0.81266 | 0.17857
35.93134 | 0.83512 | 0.18942
28.40909 | 0.8631 | 0.20381
22.48202 | 0.89251 | 0.22032
17.79613 | 0.9283 | 0.23533
14.06813 | 0.96858 | 0.25037
11.1448 | 1.01464 | 0.26272
8.81772 | 1.06631 | 0.26987
6.97545 | 1.12229 | 0.26463
5.5173 | 1.16865 | 0.26
4.36941 | 1.22241 | 0.244
3.45686 | 1.26178 | 0.22526
2.73547 | 1.29754 | 0.20065
2.16054 | 1.32794 | 0.17736
1.70952 | 1.35094 | 0.15577
1.35352 | 1.36753 | 0.13684
1.07079 | 1.37966 | 0.11948
0.84734 | 1.38947 | 0.10631
0.67072 | 1.39792 | 0.09626
0.53067 | 1.40496 | 0.08939
0.41976 | 1.4112 | 0.0851
0.33183 | 1.41884 | 0.08447
0.26261 | 1.42699 | 0.08901
0.20791 | 1.43422 | 0.09831
0.16452 | 1.43893 | 0.11051
0.13007 | 1.44373 | 0.12377
0.10309 | 1.45152 | 0.13736
0.08153 | 1.46524 | 0.15566
0.06443 | 1.4825 | 0.17953
0.05102 | 1.50244 | 0.20547
0.04042 | 1.53342 | 0.23286
0.03192 | 1.57887 | 0.27176
0.02528 | 1.62884 | 0.32841
0.01999 | 1.66983 | 0.3951