## Sheet1
20004.453 | 0.44764 | -0.01652
15829.126 | 0.45443 | 0.00068
12516.703 | 0.46311 | 0.01315
9909.4424 | 0.46973 | 0.02249
7835.48 | 0.47797 | 0.03326
6217.2461 | 0.48677 | 0.03991
4905.291 | 0.49594 | 0.04723
3881.2737 | 0.50445 | 0.05354
3070.9827 | 0.51414 | 0.06031
2430.7778 | 0.52434 | 0.06509
1923.1537 | 0.53411 | 0.07297
1522.4358 | 0.54445 | 0.0769
1203.8446 | 0.55885 | 0.08273
952.86591 | 0.57122 | 0.08799
754.27557 | 0.58527 | 0.09549
596.71857 | 0.59925 | 0.10124
471.96338 | 0.61504 | 0.10631
373.20856 | 0.6302 | 0.11443
295.47278 | 0.6472 | 0.11959
233.87738 | 0.66398 | 0.12469
185.05922 | 0.68346 | 0.13239
146.35823 | 0.70264 | 0.13767
115.77804 | 0.72191 | 0.14465
91.6721 | 0.74454 | 0.15249
72.51701 | 0.76582 | 0.16018
57.36816 | 0.78715 | 0.16946
45.3629 | 0.81054 | 0.17695
35.93134 | 0.83518 | 0.1888
28.40909 | 0.86212 | 0.20351
22.48202 | 0.89334 | 0.21846
17.79613 | 0.92794 | 0.23504
14.06813 | 0.96865 | 0.25059
11.1448 | 1.01375 | 0.26514
8.81772 | 1.06749 | 0.27181
6.97545 | 1.1212 | 0.26752
5.5173 | 1.17163 | 0.26344
4.36941 | 1.22163 | 0.24348
3.45686 | 1.26705 | 0.22746
2.73547 | 1.30105 | 0.20426
2.16054 | 1.33026 | 0.17849
1.70952 | 1.3521 | 0.15645
1.35352 | 1.36913 | 0.13648
1.07079 | 1.38155 | 0.11891
0.84734 | 1.39303 | 0.10538
0.67072 | 1.4016 | 0.096
0.53067 | 1.40963 | 0.09079
0.41976 | 1.4154 | 0.08934
0.33183 | 1.41939 | 0.08938
0.26261 | 1.42419 | 0.09133
0.20791 | 1.43094 | 0.09577
0.16452 | 1.43814 | 0.10489
0.13007 | 1.44688 | 0.11607
0.10309 | 1.45936 | 0.13101
0.08153 | 1.47782 | 0.15187
0.06443 | 1.50026 | 0.18279
0.05102 | 1.5213 | 0.22381
0.04042 | 1.53675 | 0.265
0.03192 | 1.55793 | 0.29962
0.02528 | 1.59215 | 0.33243
0.01999 | 1.63641 | 0.36988