## Sheet1
20004.453 | 0.44575 | -0.0155
15829.126 | 0.45353 | 2e-05
12516.703 | 0.46154 | 0.01237
9909.4424 | 0.46922 | 0.02324
7835.48 | 0.47642 | 0.03272
6217.2461 | 0.48413 | 0.03962
4905.291 | 0.49363 | 0.04726
3881.2737 | 0.50067 | 0.05418
3070.9827 | 0.51198 | 0.05948
2430.7778 | 0.52201 | 0.06576
1923.1537 | 0.5343 | 0.07074
1522.4358 | 0.54466 | 0.07689
1203.8446 | 0.55582 | 0.08309
952.86591 | 0.56852 | 0.09028
754.27557 | 0.5829 | 0.09624
596.71857 | 0.59698 | 0.1007
471.96338 | 0.61262 | 0.10645
373.20856 | 0.62889 | 0.11372
295.47278 | 0.64483 | 0.11955
233.87738 | 0.66307 | 0.12632
185.05922 | 0.68154 | 0.1317
146.35823 | 0.70135 | 0.13944
115.77804 | 0.72188 | 0.14588
91.6721 | 0.74284 | 0.15319
72.51701 | 0.76416 | 0.15941
57.36816 | 0.78809 | 0.1685
45.3629 | 0.81071 | 0.17802
35.93134 | 0.83501 | 0.18892
28.40909 | 0.86151 | 0.20263
22.48202 | 0.89283 | 0.2181
17.79613 | 0.92828 | 0.23506
14.06813 | 0.97133 | 0.25069
11.1448 | 1.01674 | 0.26213
8.81772 | 1.06579 | 0.26805
6.97545 | 1.12089 | 0.27172
5.5173 | 1.1733 | 0.25788
4.36941 | 1.21839 | 0.24609
3.45686 | 1.26204 | 0.22279
2.73547 | 1.29993 | 0.20179
2.16054 | 1.32788 | 0.17779
1.70952 | 1.34869 | 0.15526
1.35352 | 1.36592 | 0.13592
1.07079 | 1.37904 | 0.11952
0.84734 | 1.38888 | 0.10572
0.67072 | 1.39711 | 0.09541
0.53067 | 1.405 | 0.08816
0.41976 | 1.4125 | 0.08573
0.33183 | 1.41956 | 0.08769
0.26261 | 1.42433 | 0.09303
0.20791 | 1.42782 | 0.0995
0.16452 | 1.43366 | 0.1068
0.13007 | 1.44282 | 0.11826
0.10309 | 1.4533 | 0.13374
0.08153 | 1.46644 | 0.15258
0.06443 | 1.48535 | 0.17663
0.05102 | 1.51465 | 0.20315
0.04042 | 1.55015 | 0.2457
0.03192 | 1.58163 | 0.30052
0.02528 | 1.60547 | 0.35171
0.01999 | 1.63464 | 0.39294