## Sheet1
20004.453 | 0.44953 | -0.01365
15829.126 | 0.4545 | -0.00134
12516.703 | 0.46282 | 0.01272
9909.4424 | 0.47067 | 0.02351
7835.48 | 0.47831 | 0.03236
6217.2461 | 0.4858 | 0.03927
4905.291 | 0.49433 | 0.04639
3881.2737 | 0.50277 | 0.05394
3070.9827 | 0.51222 | 0.05981
2430.7778 | 0.52298 | 0.0646
1923.1537 | 0.53186 | 0.07114
1522.4358 | 0.54542 | 0.07626
1203.8446 | 0.55657 | 0.0826
952.86591 | 0.56949 | 0.09006
754.27557 | 0.5823 | 0.09338
596.71857 | 0.59904 | 0.10135
471.96338 | 0.61255 | 0.1056
373.20856 | 0.62924 | 0.11246
295.47278 | 0.6463 | 0.11884
233.87738 | 0.66486 | 0.12477
185.05922 | 0.68106 | 0.12941
146.35823 | 0.70096 | 0.13732
115.77804 | 0.7212 | 0.1429
91.6721 | 0.7429 | 0.15162
72.51701 | 0.76358 | 0.15818
57.36816 | 0.78565 | 0.1659
45.3629 | 0.80815 | 0.17632
35.93134 | 0.83234 | 0.18563
28.40909 | 0.85752 | 0.2012
22.48202 | 0.88746 | 0.21637
17.79613 | 0.92471 | 0.23298
14.06813 | 0.96533 | 0.24847
11.1448 | 1.00976 | 0.26004
8.81772 | 1.06203 | 0.26709
6.97545 | 1.11845 | 0.26253
5.5173 | 1.16308 | 0.25644
4.36941 | 1.21491 | 0.24148
3.45686 | 1.25569 | 0.22331
2.73547 | 1.28975 | 0.19723
2.16054 | 1.31965 | 0.17393
1.70952 | 1.34206 | 0.15295
1.35352 | 1.35786 | 0.1341
1.07079 | 1.37012 | 0.11816
0.84734 | 1.37987 | 0.10467
0.67072 | 1.38745 | 0.09483
0.53067 | 1.39477 | 0.0887
0.41976 | 1.40059 | 0.08455
0.33183 | 1.40819 | 0.08397
0.26261 | 1.41621 | 0.0882
0.20791 | 1.42377 | 0.09758
0.16452 | 1.42853 | 0.11059
0.13007 | 1.43312 | 0.12406
0.10309 | 1.44127 | 0.13751
0.08153 | 1.4545 | 0.15555
0.06443 | 1.47196 | 0.17993
0.05102 | 1.49189 | 0.20591
0.04042 | 1.52269 | 0.23342
0.03192 | 1.56896 | 0.27137
0.02528 | 1.61977 | 0.3269
0.01999 | 1.66231 | 0.39406