## Sheet1
20004.453 | 0.47511 | -0.01219
15829.126 | 0.48357 | 0.00287
12516.703 | 0.49022 | 0.01503
9909.4424 | 0.49717 | 0.02446
7835.48 | 0.50613 | 0.03324
6217.2461 | 0.51321 | 0.03989
4905.291 | 0.52254 | 0.04661
3881.2737 | 0.53188 | 0.05198
3070.9827 | 0.54243 | 0.05598
2430.7778 | 0.55267 | 0.06357
1923.1537 | 0.56116 | 0.06794
1522.4358 | 0.57203 | 0.07316
1203.8446 | 0.5837 | 0.07934
952.86591 | 0.59487 | 0.08251
754.27557 | 0.6081 | 0.08871
596.71857 | 0.62047 | 0.0932
471.96338 | 0.63605 | 0.10013
373.20856 | 0.65352 | 0.10634
295.47278 | 0.66754 | 0.11015
233.87738 | 0.68439 | 0.11655
185.05922 | 0.70091 | 0.12183
146.35823 | 0.71908 | 0.12922
115.77804 | 0.73779 | 0.1335
91.6721 | 0.75701 | 0.14132
72.51701 | 0.77819 | 0.14817
57.36816 | 0.794 | 0.15842
45.3629 | 0.81594 | 0.16941
35.93134 | 0.84336 | 0.17772
28.40909 | 0.86811 | 0.19645
22.48202 | 0.89819 | 0.21257
17.79613 | 0.93158 | 0.22349
14.06813 | 0.96034 | 0.24322
11.1448 | 1.02183 | 0.25184
8.81772 | 1.05677 | 0.27381
6.97545 | 1.10837 | 0.25826
5.5173 | 1.17664 | 0.23901
4.36941 | 1.24013 | 0.24748
3.45686 | 1.26368 | 0.24681
2.73547 | 1.27145 | 0.21775
2.16054 | 1.28394 | 0.16599
1.70952 | 1.31845 | 0.109
1.35352 | 1.37356 | 0.07381
1.07079 | 1.42942 | 0.07739
0.84734 | 1.45882 | 0.11757
0.67072 | 1.44907 | 0.16287
0.53067 | 1.38689 | 0.19762
0.41976 | 1.30301 | 0.17942
0.33183 | 1.24379 | 0.1039
0.26261 | 1.24515 | 0.0014
0.20791 | 1.31803 | -0.07987
0.16452 | 1.4396 | -0.09523
0.13007 | 1.55858 | -0.02355
0.10309 | 1.61689 | 0.11661
0.08153 | 1.58472 | 0.27144
0.06443 | 1.49771 | 0.37441
0.05102 | 1.34869 | 0.41108
0.04042 | 1.21825 | 0.35361
0.03192 | 1.14653 | 0.209
0.02528 | 1.19123 | -0.00224
0.01999 | 1.42573 | -0.21896