## Sheet1
20004.453 | 0.44639 | -0.01485
15829.126 | 0.4554 | 0.00158
12516.703 | 0.46228 | 0.01334
9909.4424 | 0.47128 | 0.02417
7835.48 | 0.47953 | 0.03175
6217.2461 | 0.488 | 0.0409
4905.291 | 0.49642 | 0.04681
3881.2737 | 0.50383 | 0.05431
3070.9827 | 0.51473 | 0.05979
2430.7778 | 0.52502 | 0.06556
1923.1537 | 0.53321 | 0.07118
1522.4358 | 0.54366 | 0.07881
1203.8446 | 0.55776 | 0.08261
952.86591 | 0.56972 | 0.08775
754.27557 | 0.58373 | 0.09463
596.71857 | 0.59847 | 0.09843
471.96338 | 0.61198 | 0.10413
373.20856 | 0.63119 | 0.11013
295.47278 | 0.64633 | 0.11813
233.87738 | 0.66551 | 0.12417
185.05922 | 0.68298 | 0.12896
146.35823 | 0.70305 | 0.13399
115.77804 | 0.7239 | 0.14062
91.6721 | 0.74169 | 0.1464
72.51701 | 0.76271 | 0.15566
57.36816 | 0.78455 | 0.16482
45.3629 | 0.80764 | 0.17459
35.93134 | 0.82984 | 0.1799
28.40909 | 0.86012 | 0.19443
22.48202 | 0.89149 | 0.20789
17.79613 | 0.92387 | 0.21729
14.06813 | 0.95958 | 0.24056
11.1448 | 1.01083 | 0.23401
8.81772 | 1.05765 | 0.2543
6.97545 | 1.09219 | 0.23856
5.5173 | 1.14146 | 0.21184
4.36941 | 1.20549 | 0.19906
3.45686 | 1.24345 | 0.20319
2.73547 | 1.25137 | 0.19679
2.16054 | 1.24485 | 0.16577
1.70952 | 1.24792 | 0.11677
1.35352 | 1.27572 | 0.06524
1.07079 | 1.32555 | 0.0355
0.84734 | 1.38167 | 0.04446
0.67072 | 1.41378 | 0.08155
0.53067 | 1.40321 | 0.14556
0.41976 | 1.34198 | 0.19214
0.33183 | 1.25216 | 0.18691
0.26261 | 1.17979 | 0.12035
0.20791 | 1.16341 | 0.01248
0.16452 | 1.22647 | -0.0905
0.13007 | 1.3587 | -0.13706
0.10309 | 1.51929 | -0.08418
0.08153 | 1.63625 | 0.07673
0.06443 | 1.64949 | 0.26985
0.05102 | 1.52648 | 0.45772
0.04042 | 1.33335 | 0.51061
0.03192 | 1.17975 | 0.42507
0.02528 | 1.11471 | 0.26483
0.01999 | 1.14996 | 0.06471