## Sheet1
20004.453 | 0.44555 | -0.01365
15829.126 | 0.45139 | 0.00203
12516.703 | 0.45819 | 0.01419
9909.4424 | 0.4651 | 0.02495
7835.48 | 0.47325 | 0.03313
6217.2461 | 0.48147 | 0.04144
4905.291 | 0.49149 | 0.0482
3881.2737 | 0.50004 | 0.05338
3070.9827 | 0.50932 | 0.06145
2430.7778 | 0.51966 | 0.06558
1923.1537 | 0.53037 | 0.07326
1522.4358 | 0.54095 | 0.07936
1203.8446 | 0.55413 | 0.08422
952.86591 | 0.56725 | 0.09029
754.27557 | 0.58112 | 0.09538
596.71857 | 0.59724 | 0.10321
471.96338 | 0.61234 | 0.109
373.20856 | 0.62716 | 0.11463
295.47278 | 0.64438 | 0.12106
233.87738 | 0.66185 | 0.12691
185.05922 | 0.68216 | 0.13243
146.35823 | 0.70083 | 0.13932
115.77804 | 0.72067 | 0.14563
91.6721 | 0.74197 | 0.153
72.51701 | 0.76396 | 0.15915
57.36816 | 0.78936 | 0.16532
45.3629 | 0.81004 | 0.17331
35.93134 | 0.83508 | 0.18827
28.40909 | 0.85979 | 0.19689
22.48202 | 0.8907 | 0.21113
17.79613 | 0.92887 | 0.23004
14.06813 | 0.97443 | 0.23274
11.1448 | 1.01007 | 0.24718
8.81772 | 1.06465 | 0.2354
6.97545 | 1.12655 | 0.24112
5.5173 | 1.15129 | 0.24121
4.36941 | 1.17916 | 0.21238
3.45686 | 1.22066 | 0.17196
2.73547 | 1.27452 | 0.14453
2.16054 | 1.31796 | 0.14414
1.70952 | 1.32954 | 0.15767
1.35352 | 1.31231 | 0.16332
1.07079 | 1.27844 | 0.14153
0.84734 | 1.25374 | 0.09052
0.67072 | 1.25827 | 0.03223
0.53067 | 1.30608 | -0.02545
0.41976 | 1.38641 | -0.03962
0.33183 | 1.46534 | 0.00816
0.26261 | 1.49753 | 0.10783
0.20791 | 1.45674 | 0.21954
0.16452 | 1.34453 | 0.29223
0.13007 | 1.20278 | 0.28249
0.10309 | 1.09628 | 0.18095
0.08153 | 1.08671 | 0.02545
0.06443 | 1.17833 | -0.09361
0.05102 | 1.37282 | -0.14046
0.04042 | 1.57364 | -0.04957
0.03192 | 1.695 | 0.13741
0.02528 | 1.71689 | 0.35826
0.01999 | 1.63646 | 0.57873