## Sheet1
20004.453 | 0.43062 | -0.01776
15829.126 | 0.43618 | -0.00305
12516.703 | 0.44367 | 0.00988
9909.4424 | 0.4526 | 0.02025
7835.48 | 0.45786 | 0.03039
6217.2461 | 0.46614 | 0.03931
4905.291 | 0.4768 | 0.04595
3881.2737 | 0.48442 | 0.05177
3070.9827 | 0.49421 | 0.05882
2430.7778 | 0.50245 | 0.0645
1923.1537 | 0.51299 | 0.07037
1522.4358 | 0.5234 | 0.07517
1203.8446 | 0.53555 | 0.08026
952.86591 | 0.54754 | 0.08702
754.27557 | 0.56003 | 0.09176
596.71857 | 0.57395 | 0.09678
471.96338 | 0.58925 | 0.10219
373.20856 | 0.60357 | 0.10721
295.47278 | 0.62139 | 0.11176
233.87738 | 0.63761 | 0.1188
185.05922 | 0.65472 | 0.12413
146.35823 | 0.67262 | 0.13186
115.77804 | 0.69308 | 0.13623
91.6721 | 0.71228 | 0.1432
72.51701 | 0.73616 | 0.14982
57.36816 | 0.75947 | 0.15773
45.3629 | 0.78583 | 0.16496
35.93134 | 0.81321 | 0.17056
28.40909 | 0.84275 | 0.17769
22.48202 | 0.87682 | 0.17824
17.79613 | 0.91108 | 0.17705
14.06813 | 0.94282 | 0.16952
11.1448 | 0.97041 | 0.16167
8.81772 | 0.99778 | 0.14732
6.97545 | 1.02338 | 0.13344
5.5173 | 1.03952 | 0.12262
4.36941 | 1.05405 | 0.10917
3.45686 | 1.06642 | 0.0953
2.73547 | 1.07982 | 0.0833
2.16054 | 1.09358 | 0.07766
1.70952 | 1.10361 | 0.07808
1.35352 | 1.10602 | 0.07909
1.07079 | 1.10547 | 0.07714
0.84734 | 1.10463 | 0.07185
0.67072 | 1.10763 | 0.06376
0.53067 | 1.11799 | 0.05284
0.41976 | 1.14009 | 0.04721
0.33183 | 1.17006 | 0.05498
0.26261 | 1.1967 | 0.0836
0.20791 | 1.20698 | 0.12776
0.16452 | 1.19139 | 0.17421
0.13007 | 1.15101 | 0.20255
0.10309 | 1.10465 | 0.19411
0.08153 | 1.07725 | 0.14482
0.06443 | 1.09532 | 0.07663
0.05102 | 1.19354 | -0.00373
0.04042 | 1.38473 | -0.02266
0.03192 | 1.63019 | 0.09519
0.02528 | 1.82813 | 0.38951
0.01999 | 1.85203 | 0.84726