## Sheet1
20004.453 | 0.464 | -0.01637
15829.126 | 0.46949 | -0.00254
12516.703 | 0.47803 | 0.0108
9909.4424 | 0.48456 | 0.02059
7835.48 | 0.49175 | 0.0291
6217.2461 | 0.4989 | 0.03469
4905.291 | 0.50835 | 0.04316
3881.2737 | 0.51469 | 0.0486
3070.9827 | 0.52531 | 0.05303
2430.7778 | 0.53401 | 0.05913
1923.1537 | 0.5439 | 0.06361
1522.4358 | 0.55414 | 0.06854
1203.8446 | 0.56549 | 0.07378
952.86591 | 0.57428 | 0.0787
754.27557 | 0.58783 | 0.08352
596.71857 | 0.60031 | 0.08693
471.96338 | 0.61149 | 0.09321
373.20856 | 0.62588 | 0.09699
295.47278 | 0.64108 | 0.10116
233.87738 | 0.6579 | 0.10776
185.05922 | 0.67175 | 0.11147
146.35823 | 0.68919 | 0.1195
115.77804 | 0.70578 | 0.12408
91.6721 | 0.72375 | 0.13319
72.51701 | 0.74315 | 0.14074
57.36816 | 0.76304 | 0.14961
45.3629 | 0.78413 | 0.15944
35.93134 | 0.8096 | 0.17105
28.40909 | 0.83728 | 0.18194
22.48202 | 0.87005 | 0.19281
17.79613 | 0.90733 | 0.20023
14.06813 | 0.94523 | 0.20053
11.1448 | 0.98445 | 0.19896
8.81772 | 1.02108 | 0.18816
6.97545 | 1.05964 | 0.17563
5.5173 | 1.0831 | 0.16306
4.36941 | 1.1059 | 0.14611
3.45686 | 1.12453 | 0.1279
2.73547 | 1.1438 | 0.11008
2.16054 | 1.16124 | 0.1
1.70952 | 1.17267 | 0.09607
1.35352 | 1.17848 | 0.09462
1.07079 | 1.17844 | 0.09125
0.84734 | 1.17762 | 0.08367
0.67072 | 1.18 | 0.07367
0.53067 | 1.18946 | 0.05986
0.41976 | 1.21079 | 0.0504
0.33183 | 1.24191 | 0.05453
0.26261 | 1.27261 | 0.07986
0.20791 | 1.28842 | 0.12554
0.16452 | 1.27546 | 0.17758
0.13007 | 1.23314 | 0.21336
0.10309 | 1.17846 | 0.21194
0.08153 | 1.13768 | 0.16353
0.06443 | 1.14191 | 0.09162
0.05102 | 1.22887 | -0.00774
0.04042 | 1.42789 | -0.05516
0.03192 | 1.70634 | 0.03443
0.02528 | 1.96789 | 0.32745
0.01999 | 2.06943 | 0.84219