## Sheet1
20004.453 | 0.43005 | -0.01855
15829.126 | 0.43591 | -0.00258
12516.703 | 0.44258 | 0.01061
9909.4424 | 0.45154 | 0.02043
7835.48 | 0.45771 | 0.03015
6217.2461 | 0.46603 | 0.03858
4905.291 | 0.4744 | 0.04586
3881.2737 | 0.48482 | 0.05279
3070.9827 | 0.49132 | 0.05772
2430.7778 | 0.50164 | 0.06328
1923.1537 | 0.51301 | 0.06834
1522.4358 | 0.52214 | 0.07316
1203.8446 | 0.53483 | 0.08031
952.86591 | 0.54744 | 0.08571
754.27557 | 0.56063 | 0.09114
596.71857 | 0.57474 | 0.09738
471.96338 | 0.58922 | 0.10118
373.20856 | 0.60366 | 0.10636
295.47278 | 0.61928 | 0.11211
233.87738 | 0.63536 | 0.1181
185.05922 | 0.65492 | 0.12416
146.35823 | 0.67379 | 0.12975
115.77804 | 0.69198 | 0.13541
91.6721 | 0.71314 | 0.14168
72.51701 | 0.73551 | 0.15038
57.36816 | 0.75989 | 0.15723
45.3629 | 0.7832 | 0.16538
35.93134 | 0.81158 | 0.16993
28.40909 | 0.84313 | 0.17504
22.48202 | 0.87632 | 0.1766
17.79613 | 0.90849 | 0.17366
14.06813 | 0.93982 | 0.16877
11.1448 | 0.96938 | 0.15687
8.81772 | 0.99739 | 0.14768
6.97545 | 1.01644 | 0.1343
5.5173 | 1.03517 | 0.11923
4.36941 | 1.05159 | 0.10294
3.45686 | 1.06826 | 0.09432
2.73547 | 1.07777 | 0.08968
2.16054 | 1.08331 | 0.08464
1.70952 | 1.0862 | 0.07706
1.35352 | 1.09024 | 0.06807
1.07079 | 1.09918 | 0.05994
0.84734 | 1.11285 | 0.05352
0.67072 | 1.12922 | 0.05548
0.53067 | 1.14598 | 0.06746
0.41976 | 1.15334 | 0.0899
0.33183 | 1.14667 | 0.11279
0.26261 | 1.12774 | 0.12421
0.20791 | 1.1069 | 0.11815
0.16452 | 1.10025 | 0.09228
0.13007 | 1.12194 | 0.05641
0.10309 | 1.18422 | 0.02934
0.08153 | 1.28247 | 0.04097
0.06443 | 1.38548 | 0.10565
0.05102 | 1.46637 | 0.25903
0.04042 | 1.45084 | 0.46279
0.03192 | 1.30672 | 0.64247
0.02528 | 1.05902 | 0.69831
0.01999 | 0.77572 | 0.54438