## Sheet1
20004.453 | 0.43025 | -0.01733
15829.126 | 0.43556 | -0.00322
12516.703 | 0.44482 | 0.01006
9909.4424 | 0.45003 | 0.0221
7835.48 | 0.45797 | 0.02933
6217.2461 | 0.46507 | 0.03922
4905.291 | 0.47473 | 0.04618
3881.2737 | 0.4833 | 0.05036
3070.9827 | 0.49342 | 0.05762
2430.7778 | 0.50181 | 0.06333
1923.1537 | 0.51083 | 0.0693
1522.4358 | 0.522 | 0.074
1203.8446 | 0.53505 | 0.08107
952.86591 | 0.54674 | 0.08584
754.27557 | 0.56009 | 0.09282
596.71857 | 0.57348 | 0.09654
471.96338 | 0.5899 | 0.10255
373.20856 | 0.60501 | 0.10786
295.47278 | 0.62118 | 0.11352
233.87738 | 0.63742 | 0.11992
185.05922 | 0.65559 | 0.12404
146.35823 | 0.67329 | 0.13054
115.77804 | 0.69377 | 0.13689
91.6721 | 0.71395 | 0.14404
72.51701 | 0.73636 | 0.15064
57.36816 | 0.75954 | 0.15831
45.3629 | 0.78497 | 0.16531
35.93134 | 0.81386 | 0.17086
28.40909 | 0.84447 | 0.17458
22.48202 | 0.8771 | 0.17793
17.79613 | 0.91039 | 0.17662
14.06813 | 0.94396 | 0.16956
11.1448 | 0.97136 | 0.16081
8.81772 | 0.99837 | 0.14599
6.97545 | 1.02407 | 0.13472
5.5173 | 1.03846 | 0.12122
4.36941 | 1.05307 | 0.10807
3.45686 | 1.06614 | 0.09448
2.73547 | 1.08081 | 0.08313
2.16054 | 1.09335 | 0.07965
1.70952 | 1.10023 | 0.07965
1.35352 | 1.10108 | 0.07898
1.07079 | 1.10088 | 0.07461
0.84734 | 1.10275 | 0.06673
0.67072 | 1.10864 | 0.05838
0.53067 | 1.1232 | 0.04941
0.41976 | 1.1479 | 0.04997
0.33183 | 1.17495 | 0.06574
0.26261 | 1.19304 | 0.09915
0.20791 | 1.19089 | 0.14174
0.16452 | 1.1648 | 0.17652
0.13007 | 1.1239 | 0.18492
0.10309 | 1.09016 | 0.15841
0.08153 | 1.08861 | 0.09829
0.06443 | 1.13685 | 0.03639
0.05102 | 1.26999 | -0.01365
0.04042 | 1.47065 | 0.02974
0.03192 | 1.67602 | 0.21581
0.02528 | 1.77599 | 0.55115
0.01999 | 1.65978 | 0.97124