## Sheet1
20004.453 | 0.42638 | -0.0217
15829.126 | 0.43261 | -0.00639
12516.703 | 0.43792 | 0.0081
9909.4424 | 0.4451 | 0.01814
7835.48 | 0.45175 | 0.0273
6217.2461 | 0.45916 | 0.03632
4905.291 | 0.46754 | 0.04484
3881.2737 | 0.4777 | 0.05186
3070.9827 | 0.48603 | 0.05732
2430.7778 | 0.49669 | 0.06204
1923.1537 | 0.50576 | 0.06839
1522.4358 | 0.5161 | 0.07426
1203.8446 | 0.52939 | 0.08006
952.86591 | 0.54213 | 0.08654
754.27557 | 0.55439 | 0.08948
596.71857 | 0.56709 | 0.09552
471.96338 | 0.58225 | 0.102
373.20856 | 0.59752 | 0.10934
295.47278 | 0.61519 | 0.11482
233.87738 | 0.63162 | 0.11969
185.05922 | 0.64834 | 0.12398
146.35823 | 0.66685 | 0.13121
115.77804 | 0.6877 | 0.13697
91.6721 | 0.7089 | 0.14318
72.51701 | 0.72902 | 0.15197
57.36816 | 0.75175 | 0.15766
45.3629 | 0.77773 | 0.16651
35.93134 | 0.80665 | 0.17402
28.40909 | 0.83723 | 0.17998
22.48202 | 0.87106 | 0.18148
17.79613 | 0.9065 | 0.18025
14.06813 | 0.94071 | 0.17568
11.1448 | 0.97125 | 0.16455
8.81772 | 0.99821 | 0.15117
6.97545 | 1.02311 | 0.13493
5.5173 | 1.04358 | 0.12181
4.36941 | 1.0575 | 0.11025
3.45686 | 1.06784 | 0.09729
2.73547 | 1.07746 | 0.08427
2.16054 | 1.08684 | 0.07406
1.70952 | 1.09717 | 0.06652
1.35352 | 1.1082 | 0.06427
1.07079 | 1.11537 | 0.06763
0.84734 | 1.11648 | 0.07131
0.67072 | 1.11618 | 0.07358
0.53067 | 1.1141 | 0.07108
0.41976 | 1.11641 | 0.06633
0.33183 | 1.12551 | 0.06142
0.26261 | 1.1417 | 0.06149
0.20791 | 1.16283 | 0.07083
0.16452 | 1.18411 | 0.09241
0.13007 | 1.19771 | 0.12439
0.10309 | 1.19925 | 0.1585
0.08153 | 1.19236 | 0.18578
0.06443 | 1.19022 | 0.20527
0.05102 | 1.19709 | 0.21313
0.04042 | 1.22134 | 0.22352
0.03192 | 1.26011 | 0.24083
0.02528 | 1.3149 | 0.26917
0.01999 | 1.38312 | 0.31709