## Sheet1
20004.453 | 0.42334 | -0.02087
15829.126 | 0.42977 | -0.00589
12516.703 | 0.43755 | 0.00698
9909.4424 | 0.44366 | 0.0179
7835.48 | 0.45132 | 0.02646
6217.2461 | 0.45906 | 0.03549
4905.291 | 0.46733 | 0.04196
3881.2737 | 0.47595 | 0.05033
3070.9827 | 0.4846 | 0.05686
2430.7778 | 0.49367 | 0.06394
1923.1537 | 0.50513 | 0.06771
1522.4358 | 0.51483 | 0.07387
1203.8446 | 0.52744 | 0.07842
952.86591 | 0.53971 | 0.08503
754.27557 | 0.55271 | 0.0914
596.71857 | 0.56779 | 0.09626
471.96338 | 0.58096 | 0.10129
373.20856 | 0.59748 | 0.10751
295.47278 | 0.61415 | 0.11327
233.87738 | 0.6304 | 0.11843
185.05922 | 0.64752 | 0.12534
146.35823 | 0.66692 | 0.13063
115.77804 | 0.68684 | 0.13586
91.6721 | 0.70583 | 0.14485
72.51701 | 0.72771 | 0.14893
57.36816 | 0.75326 | 0.15794
45.3629 | 0.77742 | 0.16462
35.93134 | 0.80587 | 0.17371
28.40909 | 0.83798 | 0.1768
22.48202 | 0.86922 | 0.17965
17.79613 | 0.90349 | 0.17924
14.06813 | 0.93812 | 0.1731
11.1448 | 0.96687 | 0.16157
8.81772 | 0.99671 | 0.14825
6.97545 | 1.02045 | 0.13496
5.5173 | 1.03548 | 0.1187
4.36941 | 1.05033 | 0.10562
3.45686 | 1.06478 | 0.09168
2.73547 | 1.07698 | 0.0818
2.16054 | 1.08638 | 0.07903
1.70952 | 1.09039 | 0.0753
1.35352 | 1.09241 | 0.07004
1.07079 | 1.09495 | 0.0638
0.84734 | 1.10053 | 0.05722
0.67072 | 1.10938 | 0.05328
0.53067 | 1.12296 | 0.05233
0.41976 | 1.13741 | 0.05936
0.33183 | 1.149 | 0.07513
0.26261 | 1.15254 | 0.09502
0.20791 | 1.14734 | 0.11192
0.16452 | 1.14028 | 0.12131
0.13007 | 1.1394 | 0.12333
0.10309 | 1.14923 | 0.12307
0.08153 | 1.17139 | 0.12771
0.06443 | 1.20201 | 0.14508
0.05102 | 1.24316 | 0.17092
0.04042 | 1.28681 | 0.2192
0.03192 | 1.31972 | 0.28513
0.02528 | 1.33386 | 0.35101
0.01999 | 1.34138 | 0.40092