## Sheet1
20004.453 | 0.42528 | -0.02162
15829.126 | 0.42938 | -0.00535
12516.703 | 0.43737 | 0.00752
9909.4424 | 0.44421 | 0.01911
7835.48 | 0.45132 | 0.02838
6217.2461 | 0.45828 | 0.03495
4905.291 | 0.46774 | 0.04259
3881.2737 | 0.47593 | 0.04981
3070.9827 | 0.48511 | 0.05742
2430.7778 | 0.49513 | 0.06338
1923.1537 | 0.50479 | 0.06753
1522.4358 | 0.51657 | 0.07486
1203.8446 | 0.52806 | 0.08144
952.86591 | 0.54091 | 0.086
754.27557 | 0.5532 | 0.09096
596.71857 | 0.56665 | 0.09787
471.96338 | 0.58222 | 0.1022
373.20856 | 0.59618 | 0.10862
295.47278 | 0.61424 | 0.11261
233.87738 | 0.63076 | 0.12013
185.05922 | 0.64843 | 0.12507
146.35823 | 0.66842 | 0.13197
115.77804 | 0.68705 | 0.13806
91.6721 | 0.70768 | 0.14377
72.51701 | 0.73066 | 0.15036
57.36816 | 0.75384 | 0.15856
45.3629 | 0.77958 | 0.16472
35.93134 | 0.80757 | 0.17368
28.40909 | 0.83779 | 0.17756
22.48202 | 0.87118 | 0.18111
17.79613 | 0.90585 | 0.17976
14.06813 | 0.94152 | 0.17226
11.1448 | 0.96936 | 0.1623
8.81772 | 0.99744 | 0.14795
6.97545 | 1.02329 | 0.13345
5.5173 | 1.03782 | 0.12105
4.36941 | 1.0525 | 0.10644
3.45686 | 1.0658 | 0.09183
2.73547 | 1.07855 | 0.08143
2.16054 | 1.09023 | 0.07593
1.70952 | 1.09666 | 0.07461
1.35352 | 1.0983 | 0.07246
1.07079 | 1.09937 | 0.0685
0.84734 | 1.10257 | 0.06199
0.67072 | 1.1086 | 0.05664
0.53067 | 1.11947 | 0.05283
0.41976 | 1.13419 | 0.05481
0.33183 | 1.1501 | 0.06619
0.26261 | 1.16079 | 0.08585
0.20791 | 1.1619 | 0.10899
0.16452 | 1.15554 | 0.1266
0.13007 | 1.14953 | 0.13565
0.10309 | 1.15115 | 0.13741
0.08153 | 1.16564 | 0.13974
0.06443 | 1.19136 | 0.15104
0.05102 | 1.22735 | 0.1683
0.04042 | 1.27479 | 0.20282
0.03192 | 1.32281 | 0.26021
0.02528 | 1.35488 | 0.33156
0.01999 | 1.37065 | 0.40027