## Sheet1
20004.453 | 0.44392 | -0.01471
15829.126 | 0.45255 | -0.00041
12516.703 | 0.45936 | 0.01328
9909.4424 | 0.46671 | 0.02436
7835.48 | 0.47447 | 0.03302
6217.2461 | 0.48271 | 0.04087
4905.291 | 0.49084 | 0.04788
3881.2737 | 0.49912 | 0.05453
3070.9827 | 0.50995 | 0.05962
2430.7778 | 0.52041 | 0.06619
1923.1537 | 0.53125 | 0.07256
1522.4358 | 0.5428 | 0.07693
1203.8446 | 0.55387 | 0.08376
952.86591 | 0.56678 | 0.08817
754.27557 | 0.5813 | 0.09539
596.71857 | 0.59644 | 0.10125
471.96338 | 0.61126 | 0.10714
373.20856 | 0.62802 | 0.11358
295.47278 | 0.64579 | 0.12123
233.87738 | 0.66185 | 0.12627
185.05922 | 0.68156 | 0.13304
146.35823 | 0.70047 | 0.13754
115.77804 | 0.72205 | 0.14522
91.6721 | 0.74264 | 0.15177
72.51701 | 0.76496 | 0.16
57.36816 | 0.78824 | 0.1688
45.3629 | 0.81018 | 0.1785
35.93134 | 0.83628 | 0.18859
28.40909 | 0.86203 | 0.20225
22.48202 | 0.89225 | 0.21899
17.79613 | 0.92872 | 0.23413
14.06813 | 0.96904 | 0.24963
11.1448 | 1.01492 | 0.26204
8.81772 | 1.06699 | 0.26874
6.97545 | 1.11932 | 0.2655
5.5173 | 1.17001 | 0.25946
4.36941 | 1.21825 | 0.24124
3.45686 | 1.26329 | 0.2233
2.73547 | 1.29652 | 0.20083
2.16054 | 1.32478 | 0.17581
1.70952 | 1.34751 | 0.15385
1.35352 | 1.36333 | 0.13438
1.07079 | 1.37638 | 0.11816
0.84734 | 1.38654 | 0.10458
0.67072 | 1.39532 | 0.09454
0.53067 | 1.40295 | 0.08916
0.41976 | 1.40868 | 0.08745
0.33183 | 1.41323 | 0.08793
0.26261 | 1.41799 | 0.08988
0.20791 | 1.4243 | 0.09462
0.16452 | 1.43205 | 0.10425
0.13007 | 1.44038 | 0.11694
0.10309 | 1.45082 | 0.13094
0.08153 | 1.46692 | 0.15071
0.06443 | 1.48854 | 0.1788
0.05102 | 1.51152 | 0.21761
0.04042 | 1.53002 | 0.2591
0.03192 | 1.55161 | 0.29584
0.02528 | 1.58462 | 0.33019
0.01999 | 1.63042 | 0.36985