## Sheet1
20004.453 | 0.44481 | -0.01731
15829.126 | 0.45169 | 0.00041
12516.703 | 0.45805 | 0.01331
9909.4424 | 0.46622 | 0.02362
7835.48 | 0.4744 | 0.03254
6217.2461 | 0.48249 | 0.04116
4905.291 | 0.49189 | 0.04725
3881.2737 | 0.50117 | 0.0539
3070.9827 | 0.50985 | 0.05922
2430.7778 | 0.51955 | 0.06626
1923.1537 | 0.53053 | 0.07191
1522.4358 | 0.54155 | 0.07811
1203.8446 | 0.55448 | 0.08439
952.86591 | 0.56717 | 0.08967
754.27557 | 0.58035 | 0.09586
596.71857 | 0.59375 | 0.10107
471.96338 | 0.61079 | 0.10735
373.20856 | 0.62661 | 0.11381
295.47278 | 0.64411 | 0.12108
233.87738 | 0.66171 | 0.12562
185.05922 | 0.67936 | 0.13265
146.35823 | 0.69992 | 0.13913
115.77804 | 0.72012 | 0.14621
91.6721 | 0.74113 | 0.15163
72.51701 | 0.76366 | 0.16081
57.36816 | 0.78583 | 0.16798
45.3629 | 0.8106 | 0.17875
35.93134 | 0.83368 | 0.18907
28.40909 | 0.86136 | 0.20306
22.48202 | 0.89211 | 0.21788
17.79613 | 0.92771 | 0.23363
14.06813 | 0.96981 | 0.24864
11.1448 | 1.01566 | 0.26014
8.81772 | 1.06615 | 0.26433
6.97545 | 1.11821 | 0.26641
5.5173 | 1.17128 | 0.25621
4.36941 | 1.2136 | 0.24117
3.45686 | 1.26002 | 0.21889
2.73547 | 1.29458 | 0.19856
2.16054 | 1.3216 | 0.17427
1.70952 | 1.34367 | 0.15245
1.35352 | 1.36018 | 0.13277
1.07079 | 1.37135 | 0.11714
0.84734 | 1.38149 | 0.1032
0.67072 | 1.39017 | 0.09418
0.53067 | 1.39819 | 0.08753
0.41976 | 1.40528 | 0.08622
0.33183 | 1.41067 | 0.08851
0.26261 | 1.41454 | 0.09182
0.20791 | 1.41909 | 0.09689
0.16452 | 1.42598 | 0.10418
0.13007 | 1.4349 | 0.11626
0.10309 | 1.44514 | 0.13122
0.08153 | 1.45965 | 0.14931
0.06443 | 1.48112 | 0.17396
0.05102 | 1.51169 | 0.20719
0.04042 | 1.53998 | 0.25467
0.03192 | 1.56163 | 0.30466
0.02528 | 1.58468 | 0.34503
0.01999 | 1.62074 | 0.37962