## Sheet1
20004.453 | 0.44428 | -0.01519
15829.126 | 0.45284 | 0
12516.703 | 0.45985 | 0.01318
9909.4424 | 0.46669 | 0.02357
7835.48 | 0.47431 | 0.0316
6217.2461 | 0.48298 | 0.03961
4905.291 | 0.49151 | 0.04766
3881.2737 | 0.50009 | 0.05491
3070.9827 | 0.51019 | 0.06074
2430.7778 | 0.51909 | 0.06583
1923.1537 | 0.53007 | 0.07223
1522.4358 | 0.54089 | 0.07786
1203.8446 | 0.55413 | 0.08368
952.86591 | 0.56638 | 0.08984
754.27557 | 0.57935 | 0.09649
596.71857 | 0.59391 | 0.10116
471.96338 | 0.61015 | 0.10791
373.20856 | 0.62803 | 0.1126
295.47278 | 0.64319 | 0.12058
233.87738 | 0.66264 | 0.12626
185.05922 | 0.68143 | 0.13274
146.35823 | 0.69967 | 0.13896
115.77804 | 0.72154 | 0.14565
91.6721 | 0.74287 | 0.1536
72.51701 | 0.76492 | 0.16124
57.36816 | 0.78664 | 0.16822
45.3629 | 0.81053 | 0.17765
35.93134 | 0.83416 | 0.18871
28.40909 | 0.86238 | 0.20219
22.48202 | 0.89373 | 0.21873
17.79613 | 0.92739 | 0.23296
14.06813 | 0.9694 | 0.24929
11.1448 | 1.01753 | 0.25743
8.81772 | 1.06612 | 0.26455
6.97545 | 1.1184 | 0.26684
5.5173 | 1.17057 | 0.25285
4.36941 | 1.21597 | 0.24253
3.45686 | 1.25881 | 0.21933
2.73547 | 1.29607 | 0.1982
2.16054 | 1.32283 | 0.17579
1.70952 | 1.3437 | 0.15333
1.35352 | 1.36059 | 0.13381
1.07079 | 1.37296 | 0.11716
0.84734 | 1.38256 | 0.10415
0.67072 | 1.39159 | 0.09436
0.53067 | 1.39907 | 0.08774
0.41976 | 1.40663 | 0.08492
0.33183 | 1.41323 | 0.08713
0.26261 | 1.41752 | 0.09198
0.20791 | 1.42133 | 0.09855
0.16452 | 1.42681 | 0.10581
0.13007 | 1.43574 | 0.11702
0.10309 | 1.44604 | 0.13204
0.08153 | 1.45922 | 0.15117
0.06443 | 1.47834 | 0.17473
0.05102 | 1.50766 | 0.20163
0.04042 | 1.54341 | 0.24442
0.03192 | 1.57324 | 0.29858
0.02528 | 1.59633 | 0.34989
0.01999 | 1.62548 | 0.39017