## Sheet1
20004.453 | 0.42723 | -0.01937
15829.126 | 0.43485 | -0.004
12516.703 | 0.44098 | 0.0091
9909.4424 | 0.44706 | 0.02237
7835.48 | 0.45537 | 0.02926
6217.2461 | 0.46265 | 0.03713
4905.291 | 0.47165 | 0.04535
3881.2737 | 0.48065 | 0.05189
3070.9827 | 0.48802 | 0.05739
2430.7778 | 0.49865 | 0.06491
1923.1537 | 0.50876 | 0.06993
1522.4358 | 0.52073 | 0.07586
1203.8446 | 0.53242 | 0.0804
952.86591 | 0.54537 | 0.08665
754.27557 | 0.55824 | 0.09217
596.71857 | 0.57154 | 0.09694
471.96338 | 0.58539 | 0.10281
373.20856 | 0.60291 | 0.10886
295.47278 | 0.61837 | 0.11457
233.87738 | 0.63536 | 0.11938
185.05922 | 0.65273 | 0.12593
146.35823 | 0.67322 | 0.13305
115.77804 | 0.694 | 0.13799
91.6721 | 0.71375 | 0.14486
72.51701 | 0.73692 | 0.15069
57.36816 | 0.76018 | 0.15889
45.3629 | 0.78655 | 0.16596
35.93134 | 0.81386 | 0.17101
28.40909 | 0.84583 | 0.17477
22.48202 | 0.87774 | 0.17445
17.79613 | 0.91134 | 0.17268
14.06813 | 0.94132 | 0.16554
11.1448 | 0.97143 | 0.154
8.81772 | 0.99581 | 0.14457
6.97545 | 1.01639 | 0.12913
5.5173 | 1.0356 | 0.11564
4.36941 | 1.05324 | 0.10455
3.45686 | 1.06518 | 0.09723
2.73547 | 1.07078 | 0.08897
2.16054 | 1.07714 | 0.07891
1.70952 | 1.0851 | 0.06999
1.35352 | 1.09434 | 0.06159
1.07079 | 1.10822 | 0.05797
0.84734 | 1.12274 | 0.0626
0.67072 | 1.13286 | 0.07423
0.53067 | 1.1314 | 0.08918
0.41976 | 1.1217 | 0.09921
0.33183 | 1.10975 | 0.09733
0.26261 | 1.10349 | 0.08284
0.20791 | 1.11452 | 0.05996
0.16452 | 1.15173 | 0.04103
0.13007 | 1.21452 | 0.04358
0.10309 | 1.28985 | 0.08925
0.08153 | 1.34266 | 0.18613
0.06443 | 1.35367 | 0.3053
0.05102 | 1.27246 | 0.43056
0.04042 | 1.12499 | 0.4778
0.03192 | 0.96862 | 0.40704
0.02528 | 0.89094 | 0.19189
0.01999 | 1.00428 | -0.13662