## Sheet1
20004.453 | 0.42312 | -0.02223
15829.126 | 0.43145 | -0.00602
12516.703 | 0.43528 | 0.00674
9909.4424 | 0.44182 | 0.01733
7835.48 | 0.44943 | 0.02609
6217.2461 | 0.4573 | 0.0355
4905.291 | 0.46617 | 0.04345
3881.2737 | 0.47494 | 0.0511
3070.9827 | 0.48626 | 0.05734
2430.7778 | 0.49297 | 0.06237
1923.1537 | 0.50356 | 0.06775
1522.4358 | 0.51211 | 0.07425
1203.8446 | 0.52653 | 0.07954
952.86591 | 0.53789 | 0.08437
754.27557 | 0.55219 | 0.09207
596.71857 | 0.56453 | 0.09802
471.96338 | 0.58077 | 0.10369
373.20856 | 0.5965 | 0.10705
295.47278 | 0.61195 | 0.11476
233.87738 | 0.62982 | 0.11839
185.05922 | 0.6475 | 0.12541
146.35823 | 0.66862 | 0.13353
115.77804 | 0.68896 | 0.13944
91.6721 | 0.70747 | 0.14524
72.51701 | 0.73103 | 0.15585
57.36816 | 0.75084 | 0.16362
45.3629 | 0.77478 | 0.17345
35.93134 | 0.8128 | 0.17866
28.40909 | 0.83938 | 0.19401
22.48202 | 0.88168 | 0.19684
17.79613 | 0.91987 | 0.18684
14.06813 | 0.93422 | 0.18067
11.1448 | 0.99889 | 0.17689
8.81772 | 0.99227 | 0.17309
6.97545 | 1.02347 | 0.12328
5.5173 | 1.08777 | 0.11041
4.36941 | 1.10787 | 0.1448
3.45686 | 1.07372 | 0.15284
2.73547 | 1.03818 | 0.10509
2.16054 | 1.04917 | 0.02783
1.70952 | 1.1185 | -0.03041
1.35352 | 1.21944 | -0.0227
1.07079 | 1.29354 | 0.05955
0.84734 | 1.28827 | 0.18297
0.67072 | 1.20994 | 0.27793
0.53067 | 1.04548 | 0.29841
0.41976 | 0.89235 | 0.18715
0.33183 | 0.84629 | -0.03789
0.26261 | 0.98024 | -0.27515
0.20791 | 1.28723 | -0.39618
0.16452 | 1.65939 | -0.29609
0.13007 | 1.94516 | 0.04544
0.10309 | 1.9866 | 0.53019
0.08153 | 1.73089 | 0.98648
0.06443 | 1.32268 | 1.21588
0.05102 | 0.74321 | 1.10358
0.04042 | 0.32023 | 0.57892
0.03192 | 0.35551 | -0.26515
0.02528 | 1.0816 | -1.01252
0.01999 | 2.33137 | -1.26128