## Sheet1
20004.453 | 0.4224 | -0.02312
15829.126 | 0.4293 | -0.00614
12516.703 | 0.4374 | 0.00484
9909.4424 | 0.44211 | 0.01751
7835.48 | 0.45005 | 0.02669
6217.2461 | 0.45753 | 0.03516
4905.291 | 0.46728 | 0.04375
3881.2737 | 0.47526 | 0.05068
3070.9827 | 0.48538 | 0.05722
2430.7778 | 0.49374 | 0.06247
1923.1537 | 0.50435 | 0.06849
1522.4358 | 0.5138 | 0.07452
1203.8446 | 0.52582 | 0.08195
952.86591 | 0.53879 | 0.0863
754.27557 | 0.55092 | 0.09258
596.71857 | 0.56528 | 0.09526
471.96338 | 0.58085 | 0.10281
373.20856 | 0.59563 | 0.10834
295.47278 | 0.61181 | 0.11364
233.87738 | 0.62828 | 0.11929
185.05922 | 0.6486 | 0.12532
146.35823 | 0.66829 | 0.13259
115.77804 | 0.68933 | 0.13992
91.6721 | 0.70782 | 0.144
72.51701 | 0.73239 | 0.15551
57.36816 | 0.75196 | 0.16598
45.3629 | 0.77837 | 0.17483
35.93134 | 0.81315 | 0.17475
28.40909 | 0.84553 | 0.19291
22.48202 | 0.88209 | 0.1917
17.79613 | 0.91793 | 0.18092
14.06813 | 0.93361 | 0.18925
11.1448 | 0.99836 | 0.16554
8.81772 | 1.0019 | 0.18268
6.97545 | 1.01395 | 0.13643
5.5173 | 1.07094 | 0.09755
4.36941 | 1.12163 | 0.11992
3.45686 | 1.10865 | 0.15286
2.73547 | 1.06076 | 0.14058
2.16054 | 1.0319 | 0.07651
1.70952 | 1.05893 | -0.00805
1.35352 | 1.14821 | -0.05833
1.07079 | 1.26122 | -0.03231
0.84734 | 1.3353 | 0.07363
0.67072 | 1.33157 | 0.20338
0.53067 | 1.20996 | 0.32689
0.41976 | 1.01618 | 0.33627
0.33183 | 0.8474 | 0.19375
0.26261 | 0.81037 | -0.06272
0.20791 | 0.9799 | -0.32456
0.16452 | 1.33218 | -0.44733
0.13007 | 1.75546 | -0.31901
0.10309 | 2.06657 | 0.07423
0.08153 | 2.11291 | 0.62716
0.06443 | 1.90182 | 1.10198
0.05102 | 1.33926 | 1.40707
0.04042 | 0.6486 | 1.28113
0.03192 | 0.15644 | 0.65139
0.02528 | 0.28841 | -0.32156
0.01999 | 1.15422 | -1.17738