## Sheet1
20004.453 | 0.44413 | -0.01315
15829.126 | 0.45237 | 0.00045
12516.703 | 0.45886 | 0.01259
9909.4424 | 0.46598 | 0.02303
7835.48 | 0.47491 | 0.03369
6217.2461 | 0.48347 | 0.04072
4905.291 | 0.49063 | 0.04877
3881.2737 | 0.50041 | 0.05457
3070.9827 | 0.51088 | 0.0599
2430.7778 | 0.52062 | 0.06645
1923.1537 | 0.53194 | 0.07272
1522.4358 | 0.54201 | 0.07899
1203.8446 | 0.5555 | 0.0839
952.86591 | 0.56797 | 0.09005
754.27557 | 0.58107 | 0.09675
596.71857 | 0.59668 | 0.10255
471.96338 | 0.61211 | 0.10716
373.20856 | 0.62687 | 0.11424
295.47278 | 0.64531 | 0.11963
233.87738 | 0.66455 | 0.12596
185.05922 | 0.6822 | 0.13362
146.35823 | 0.70172 | 0.13986
115.77804 | 0.72172 | 0.14621
91.6721 | 0.74307 | 0.15248
72.51701 | 0.76567 | 0.15967
57.36816 | 0.7893 | 0.16897
45.3629 | 0.81141 | 0.1781
35.93134 | 0.83591 | 0.18939
28.40909 | 0.86253 | 0.20259
22.48202 | 0.89474 | 0.21762
17.79613 | 0.92877 | 0.23315
14.06813 | 0.96974 | 0.24826
11.1448 | 1.01806 | 0.25879
8.81772 | 1.06639 | 0.26456
6.97545 | 1.11851 | 0.26587
5.5173 | 1.17029 | 0.25256
4.36941 | 1.21546 | 0.24187
3.45686 | 1.25672 | 0.21786
2.73547 | 1.29448 | 0.19665
2.16054 | 1.32049 | 0.17463
1.70952 | 1.34156 | 0.15194
1.35352 | 1.35837 | 0.13259
1.07079 | 1.3708 | 0.11668
0.84734 | 1.38062 | 0.10301
0.67072 | 1.38858 | 0.09415
0.53067 | 1.39602 | 0.08673
0.41976 | 1.40341 | 0.08447
0.33183 | 1.40979 | 0.08578
0.26261 | 1.41496 | 0.09103
0.20791 | 1.41886 | 0.09685
0.16452 | 1.42502 | 0.10491
0.13007 | 1.43396 | 0.11654
0.10309 | 1.44489 | 0.13299
0.08153 | 1.45704 | 0.1529
0.06443 | 1.47403 | 0.17632
0.05102 | 1.50082 | 0.20293
0.04042 | 1.53446 | 0.24341
0.03192 | 1.56483 | 0.29496
0.02528 | 1.59002 | 0.3449
0.01999 | 1.62231 | 0.38503