## Sheet1
20004.453 | 0.44374 | -0.01468
15829.126 | 0.44949 | 0.00147
12516.703 | 0.45838 | 0.01318
9909.4424 | 0.46415 | 0.02298
7835.48 | 0.47275 | 0.03433
6217.2461 | 0.48175 | 0.04061
4905.291 | 0.48905 | 0.04704
3881.2737 | 0.49727 | 0.0553
3070.9827 | 0.5083 | 0.06111
2430.7778 | 0.51979 | 0.06695
1923.1537 | 0.52838 | 0.0729
1522.4358 | 0.54011 | 0.07775
1203.8446 | 0.5529 | 0.08432
952.86591 | 0.56515 | 0.0908
754.27557 | 0.58008 | 0.09613
596.71857 | 0.5957 | 0.10307
471.96338 | 0.60994 | 0.10743
373.20856 | 0.62635 | 0.11463
295.47278 | 0.64412 | 0.12129
233.87738 | 0.66169 | 0.12773
185.05922 | 0.67966 | 0.13611
146.35823 | 0.70207 | 0.13953
115.77804 | 0.72175 | 0.14755
91.6721 | 0.74467 | 0.15465
72.51701 | 0.76693 | 0.16193
57.36816 | 0.78914 | 0.17034
45.3629 | 0.81394 | 0.17923
35.93134 | 0.83678 | 0.18927
28.40909 | 0.86576 | 0.20253
22.48202 | 0.89549 | 0.2169
17.79613 | 0.92889 | 0.23402
14.06813 | 0.97206 | 0.24756
11.1448 | 1.01913 | 0.25878
8.81772 | 1.067 | 0.26448
6.97545 | 1.11988 | 0.26562
5.5173 | 1.16842 | 0.25141
4.36941 | 1.21766 | 0.24127
3.45686 | 1.25657 | 0.2158
2.73547 | 1.29362 | 0.1954
2.16054 | 1.32109 | 0.17365
1.70952 | 1.34097 | 0.15155
1.35352 | 1.3579 | 0.1318
1.07079 | 1.37008 | 0.11572
0.84734 | 1.37969 | 0.1033
0.67072 | 1.38838 | 0.09376
0.53067 | 1.39488 | 0.08592
0.41976 | 1.40242 | 0.0837
0.33183 | 1.40913 | 0.08499
0.26261 | 1.41487 | 0.09
0.20791 | 1.41889 | 0.09732
0.16452 | 1.42417 | 0.10525
0.13007 | 1.43262 | 0.11618
0.10309 | 1.44338 | 0.13217
0.08153 | 1.4556 | 0.15234
0.06443 | 1.47217 | 0.17663
0.05102 | 1.49651 | 0.20139
0.04042 | 1.5305 | 0.23815
0.03192 | 1.56602 | 0.28979
0.02528 | 1.59437 | 0.34398
0.01999 | 1.62468 | 0.38877