## Sheet1
20004.453 | 0.43763 | -0.01322
15829.126 | 0.44814 | 8e-05
12516.703 | 0.45509 | 0.01252
9909.4424 | 0.46318 | 0.02277
7835.48 | 0.47016 | 0.03225
6217.2461 | 0.47903 | 0.04093
4905.291 | 0.48722 | 0.04744
3881.2737 | 0.49483 | 0.0552
3070.9827 | 0.50683 | 0.05938
2430.7778 | 0.51572 | 0.06535
1923.1537 | 0.52624 | 0.07189
1522.4358 | 0.53773 | 0.07918
1203.8446 | 0.55047 | 0.08328
952.86591 | 0.56317 | 0.08861
754.27557 | 0.57686 | 0.09545
596.71857 | 0.58995 | 0.10037
471.96338 | 0.60616 | 0.10754
373.20856 | 0.6226 | 0.1136
295.47278 | 0.63992 | 0.11979
233.87738 | 0.65816 | 0.12554
185.05922 | 0.67657 | 0.13058
146.35823 | 0.69647 | 0.13798
115.77804 | 0.716 | 0.14626
91.6721 | 0.73813 | 0.15118
72.51701 | 0.7598 | 0.15844
57.36816 | 0.78326 | 0.16721
45.3629 | 0.80581 | 0.17672
35.93134 | 0.82968 | 0.188
28.40909 | 0.85587 | 0.20058
22.48202 | 0.88755 | 0.21561
17.79613 | 0.92178 | 0.2308
14.06813 | 0.96416 | 0.24449
11.1448 | 1.00987 | 0.25529
8.81772 | 1.0593 | 0.2602
6.97545 | 1.10966 | 0.26114
5.5173 | 1.16255 | 0.24901
4.36941 | 1.20424 | 0.23621
3.45686 | 1.24671 | 0.21371
2.73547 | 1.28017 | 0.19272
2.16054 | 1.30636 | 0.1699
1.70952 | 1.32701 | 0.14772
1.35352 | 1.34411 | 0.12865
1.07079 | 1.35679 | 0.1143
0.84734 | 1.36601 | 0.10275
0.67072 | 1.37368 | 0.09433
0.53067 | 1.37947 | 0.08788
0.41976 | 1.38504 | 0.08437
0.33183 | 1.39106 | 0.08411
0.26261 | 1.39703 | 0.08607
0.20791 | 1.40483 | 0.09103
0.16452 | 1.41518 | 0.1003
0.13007 | 1.42737 | 0.11654
0.10309 | 1.43752 | 0.13937
0.08153 | 1.44491 | 0.16378
0.06443 | 1.45521 | 0.18893
0.05102 | 1.4731 | 0.2105
0.04042 | 1.49946 | 0.23955
0.03192 | 1.52996 | 0.27286
0.02528 | 1.57105 | 0.30632
0.01999 | 1.62918 | 0.34515