## Sheet1
20004.453 | 0.44031 | -0.01387
15829.126 | 0.44594 | 0.00151
12516.703 | 0.45256 | 0.01414
9909.4424 | 0.46166 | 0.02341
7835.48 | 0.46917 | 0.03312
6217.2461 | 0.47734 | 0.04194
4905.291 | 0.48679 | 0.0501
3881.2737 | 0.49561 | 0.05315
3070.9827 | 0.5052 | 0.06125
2430.7778 | 0.51463 | 0.06744
1923.1537 | 0.52634 | 0.07443
1522.4358 | 0.53905 | 0.07994
1203.8446 | 0.55034 | 0.08516
952.86591 | 0.56268 | 0.09097
754.27557 | 0.57755 | 0.09844
596.71857 | 0.59265 | 0.10275
471.96338 | 0.6089 | 0.10938
373.20856 | 0.62455 | 0.1145
295.47278 | 0.64067 | 0.12089
233.87738 | 0.66014 | 0.12754
185.05922 | 0.679 | 0.13512
146.35823 | 0.7013 | 0.14012
115.77804 | 0.72136 | 0.1451
91.6721 | 0.74407 | 0.15305
72.51701 | 0.76601 | 0.15931
57.36816 | 0.78924 | 0.16996
45.3629 | 0.81486 | 0.17935
35.93134 | 0.83708 | 0.18395
28.40909 | 0.86757 | 0.19789
22.48202 | 0.89768 | 0.20925
17.79613 | 0.92817 | 0.2186
14.06813 | 0.96794 | 0.24114
11.1448 | 1.01566 | 0.2332
8.81772 | 1.06777 | 0.25135
6.97545 | 1.10012 | 0.24013
5.5173 | 1.1427 | 0.21297
4.36941 | 1.20433 | 0.19015
3.45686 | 1.24886 | 0.19347
2.73547 | 1.26138 | 0.19233
2.16054 | 1.25416 | 0.17116
1.70952 | 1.24873 | 0.12833
1.35352 | 1.26481 | 0.07525
1.07079 | 1.3073 | 0.03353
0.84734 | 1.36299 | 0.02608
0.67072 | 1.40791 | 0.05243
0.53067 | 1.42187 | 0.11577
0.41976 | 1.38053 | 0.17885
0.33183 | 1.29495 | 0.20184
0.26261 | 1.20569 | 0.16116
0.20791 | 1.16023 | 0.06508
0.16452 | 1.18697 | -0.04807
0.13007 | 1.29423 | -0.12924
0.10309 | 1.45387 | -0.12463
0.08153 | 1.60597 | -0.00787
0.06443 | 1.67292 | 0.17347
0.05102 | 1.60808 | 0.39453
0.04042 | 1.43145 | 0.50876
0.03192 | 1.25666 | 0.47469
0.02528 | 1.15424 | 0.3458
0.01999 | 1.13338 | 0.16816