## Sheet1
20004.453 | 0.44158 | -0.01577
15829.126 | 0.44975 | 0.00176
12516.703 | 0.45514 | 0.01229
9909.4424 | 0.46431 | 0.02386
7835.48 | 0.47293 | 0.03305
6217.2461 | 0.48176 | 0.0414
4905.291 | 0.48722 | 0.04721
3881.2737 | 0.49559 | 0.05387
3070.9827 | 0.50652 | 0.06044
2430.7778 | 0.51532 | 0.06729
1923.1537 | 0.52779 | 0.07267
1522.4358 | 0.5393 | 0.07993
1203.8446 | 0.55152 | 0.08408
952.86591 | 0.56563 | 0.09077
754.27557 | 0.57911 | 0.09602
596.71857 | 0.59179 | 0.10122
471.96338 | 0.6077 | 0.10807
373.20856 | 0.62558 | 0.11226
295.47278 | 0.64151 | 0.12114
233.87738 | 0.66102 | 0.12631
185.05922 | 0.68036 | 0.13264
146.35823 | 0.69833 | 0.13751
115.77804 | 0.72034 | 0.14556
91.6721 | 0.74067 | 0.15072
72.51701 | 0.76278 | 0.15714
57.36816 | 0.78899 | 0.16564
45.3629 | 0.81169 | 0.17418
35.93134 | 0.83109 | 0.18383
28.40909 | 0.86202 | 0.1932
22.48202 | 0.89285 | 0.20597
17.79613 | 0.92278 | 0.21996
14.06813 | 0.97345 | 0.23938
11.1448 | 1.00869 | 0.23469
8.81772 | 1.06727 | 0.24056
6.97545 | 1.10105 | 0.24579
5.5173 | 1.13501 | 0.21893
4.36941 | 1.18054 | 0.18612
3.45686 | 1.23838 | 0.16976
2.73547 | 1.27156 | 0.17405
2.16054 | 1.27463 | 0.17612
1.70952 | 1.25927 | 0.15735
1.35352 | 1.24337 | 0.11469
1.07079 | 1.25164 | 0.059
0.84734 | 1.29171 | 0.0118
0.67072 | 1.34621 | -0.00418
0.53067 | 1.40861 | 0.02541
0.41976 | 1.4359 | 0.09841
0.33183 | 1.40424 | 0.18084
0.26261 | 1.31584 | 0.22942
0.20791 | 1.20802 | 0.21018
0.16452 | 1.13061 | 0.12123
0.13007 | 1.1267 | -0.00841
0.10309 | 1.21691 | -0.12272
0.08153 | 1.38981 | -0.15995
0.06443 | 1.55885 | -0.09085
0.05102 | 1.69075 | 0.10573
0.04042 | 1.67339 | 0.34586
0.03192 | 1.52932 | 0.50189
0.02528 | 1.34638 | 0.53375
0.01999 | 1.17934 | 0.46555