## Sheet1
20004.453 | 0.42104 | -0.02273
15829.126 | 0.42846 | -0.00593
12516.703 | 0.43409 | 0.00678
9909.4424 | 0.44159 | 0.01722
7835.48 | 0.44775 | 0.02763
6217.2461 | 0.45724 | 0.03584
4905.291 | 0.46453 | 0.0422
3881.2737 | 0.47329 | 0.05123
3070.9827 | 0.48308 | 0.05739
2430.7778 | 0.49254 | 0.0636
1923.1537 | 0.50278 | 0.06833
1522.4358 | 0.51405 | 0.07309
1203.8446 | 0.52537 | 0.07982
952.86591 | 0.5373 | 0.08465
754.27557 | 0.55043 | 0.09158
596.71857 | 0.56574 | 0.09692
471.96338 | 0.57856 | 0.10222
373.20856 | 0.59423 | 0.10847
295.47278 | 0.61037 | 0.11332
233.87738 | 0.62903 | 0.11854
185.05922 | 0.64627 | 0.12363
146.35823 | 0.66596 | 0.13059
115.77804 | 0.68437 | 0.13629
91.6721 | 0.7036 | 0.14319
72.51701 | 0.72652 | 0.14934
57.36816 | 0.74914 | 0.15692
45.3629 | 0.7766 | 0.16368
35.93134 | 0.80311 | 0.16929
28.40909 | 0.83406 | 0.17505
22.48202 | 0.86788 | 0.17588
17.79613 | 0.90125 | 0.17251
14.06813 | 0.93313 | 0.16756
11.1448 | 0.96201 | 0.15447
8.81772 | 0.98857 | 0.1436
6.97545 | 1.00817 | 0.1271
5.5173 | 1.02619 | 0.11388
4.36941 | 1.04375 | 0.09894
3.45686 | 1.05463 | 0.09044
2.73547 | 1.06187 | 0.08368
2.16054 | 1.06692 | 0.07622
1.70952 | 1.07244 | 0.0667
1.35352 | 1.07885 | 0.05918
1.07079 | 1.08919 | 0.05402
0.84734 | 1.10125 | 0.05366
0.67072 | 1.11097 | 0.05951
0.53067 | 1.11721 | 0.07002
0.41976 | 1.11542 | 0.08098
0.33183 | 1.11053 | 0.0876
0.26261 | 1.10739 | 0.08762
0.20791 | 1.11137 | 0.08482
0.16452 | 1.12459 | 0.08292
0.13007 | 1.14786 | 0.0882
0.10309 | 1.1764 | 0.10527
0.08153 | 1.20605 | 0.13722
0.06443 | 1.22758 | 0.18006
0.05102 | 1.23527 | 0.23126
0.04042 | 1.23247 | 0.27235
0.03192 | 1.23523 | 0.29825
0.02528 | 1.25625 | 0.31625
0.01999 | 1.29664 | 0.33767