## Sheet1
20004.453 | 0.42046 | -0.02338
15829.126 | 0.42624 | -0.00733
12516.703 | 0.43315 | 0.00739
9909.4424 | 0.43998 | 0.01762
7835.48 | 0.44737 | 0.02697
6217.2461 | 0.45474 | 0.03693
4905.291 | 0.46258 | 0.04425
3881.2737 | 0.47164 | 0.05063
3070.9827 | 0.48168 | 0.05701
2430.7778 | 0.49091 | 0.06476
1923.1537 | 0.50106 | 0.06888
1522.4358 | 0.51351 | 0.07599
1203.8446 | 0.52453 | 0.07962
952.86591 | 0.53864 | 0.08788
754.27557 | 0.551 | 0.09313
596.71857 | 0.56532 | 0.09855
471.96338 | 0.57968 | 0.10388
373.20856 | 0.59701 | 0.11029
295.47278 | 0.61154 | 0.11531
233.87738 | 0.63012 | 0.12062
185.05922 | 0.64858 | 0.12706
146.35823 | 0.66614 | 0.13334
115.77804 | 0.68809 | 0.13908
91.6721 | 0.70625 | 0.14475
72.51701 | 0.73168 | 0.15195
57.36816 | 0.75332 | 0.15861
45.3629 | 0.78145 | 0.16714
35.93134 | 0.80827 | 0.17136
28.40909 | 0.83899 | 0.17674
22.48202 | 0.87299 | 0.17802
17.79613 | 0.90651 | 0.1736
14.06813 | 0.93812 | 0.16775
11.1448 | 0.966 | 0.15542
8.81772 | 0.99371 | 0.14454
6.97545 | 1.01346 | 0.12872
5.5173 | 1.02994 | 0.11388
4.36941 | 1.04912 | 0.10028
3.45686 | 1.06058 | 0.09235
2.73547 | 1.06744 | 0.08438
2.16054 | 1.07269 | 0.07551
1.70952 | 1.07832 | 0.06736
1.35352 | 1.08618 | 0.05907
1.07079 | 1.0961 | 0.05477
0.84734 | 1.10785 | 0.05571
0.67072 | 1.11785 | 0.06162
0.53067 | 1.12205 | 0.07251
0.41976 | 1.11956 | 0.08238
0.33183 | 1.11443 | 0.0865
0.26261 | 1.11321 | 0.08519
0.20791 | 1.11927 | 0.08187
0.16452 | 1.13426 | 0.08119
0.13007 | 1.15872 | 0.08792
0.10309 | 1.18763 | 0.10772
0.08153 | 1.21506 | 0.14283
0.06443 | 1.23372 | 0.18661
0.05102 | 1.23666 | 0.23574
0.04042 | 1.23235 | 0.27148
0.03192 | 1.23732 | 0.29335
0.02528 | 1.26168 | 0.31061
0.01999 | 1.30488 | 0.33281