## Sheet1
20004.453 | 0.42218 | -0.01851
15829.126 | 0.42764 | -0.00703
12516.703 | 0.43287 | 0.00621
9909.4424 | 0.44115 | 0.0182
7835.48 | 0.44799 | 0.02761
6217.2461 | 0.4544 | 0.03557
4905.291 | 0.46302 | 0.04461
3881.2737 | 0.47248 | 0.05056
3070.9827 | 0.48106 | 0.05933
2430.7778 | 0.49139 | 0.06232
1923.1537 | 0.50162 | 0.06949
1522.4358 | 0.51262 | 0.07648
1203.8446 | 0.52396 | 0.08042
952.86591 | 0.53602 | 0.08569
754.27557 | 0.5509 | 0.09219
596.71857 | 0.56439 | 0.09759
471.96338 | 0.57844 | 0.10143
373.20856 | 0.59463 | 0.1075
295.47278 | 0.6103 | 0.11272
233.87738 | 0.62827 | 0.1187
185.05922 | 0.64583 | 0.1243
146.35823 | 0.66429 | 0.13077
115.77804 | 0.68495 | 0.13681
91.6721 | 0.70476 | 0.143
72.51701 | 0.7258 | 0.14904
57.36816 | 0.74817 | 0.15705
45.3629 | 0.77637 | 0.16382
35.93134 | 0.80474 | 0.1711
28.40909 | 0.83442 | 0.17307
22.48202 | 0.86737 | 0.17642
17.79613 | 0.90131 | 0.17185
14.06813 | 0.93377 | 0.16561
11.1448 | 0.96235 | 0.15455
8.81772 | 0.98652 | 0.1421
6.97545 | 1.00917 | 0.12563
5.5173 | 1.02685 | 0.11272
4.36941 | 1.04002 | 0.10218
3.45686 | 1.04907 | 0.09184
2.73547 | 1.05694 | 0.08019
2.16054 | 1.06444 | 0.07053
1.70952 | 1.07475 | 0.06148
1.35352 | 1.08539 | 0.059
1.07079 | 1.09436 | 0.06141
0.84734 | 1.09877 | 0.06719
0.67072 | 1.09877 | 0.07167
0.53067 | 1.09635 | 0.07359
0.41976 | 1.09556 | 0.07014
0.33183 | 1.09983 | 0.06566
0.26261 | 1.11286 | 0.06286
0.20791 | 1.13265 | 0.06711
0.16452 | 1.1558 | 0.08215
0.13007 | 1.1766 | 0.11052
0.10309 | 1.18624 | 0.14707
0.08153 | 1.18351 | 0.18238
0.06443 | 1.1799 | 0.20875
0.05102 | 1.17911 | 0.22158
0.04042 | 1.19486 | 0.23098
0.03192 | 1.22813 | 0.24659
0.02528 | 1.27552 | 0.26909
0.01999 | 1.33913 | 0.30633