## Sheet1
20004.453 | 0.42109 | -0.02247
15829.126 | 0.42598 | -0.00682
12516.703 | 0.43315 | 0.00661
9909.4424 | 0.43929 | 0.01798
7835.48 | 0.44665 | 0.02786
6217.2461 | 0.45475 | 0.03516
4905.291 | 0.46265 | 0.04259
3881.2737 | 0.47047 | 0.0498
3070.9827 | 0.4801 | 0.05703
2430.7778 | 0.48917 | 0.06419
1923.1537 | 0.50147 | 0.06828
1522.4358 | 0.51044 | 0.07497
1203.8446 | 0.52348 | 0.08105
952.86591 | 0.53779 | 0.08658
754.27557 | 0.55039 | 0.09089
596.71857 | 0.56321 | 0.09537
471.96338 | 0.57753 | 0.10166
373.20856 | 0.59419 | 0.10674
295.47278 | 0.61022 | 0.11458
233.87738 | 0.6269 | 0.11917
185.05922 | 0.64599 | 0.12398
146.35823 | 0.66354 | 0.12971
115.77804 | 0.68253 | 0.13724
91.6721 | 0.70355 | 0.14284
72.51701 | 0.72698 | 0.14926
57.36816 | 0.74934 | 0.15649
45.3629 | 0.7738 | 0.16259
35.93134 | 0.80378 | 0.16957
28.40909 | 0.83235 | 0.17337
22.48202 | 0.86558 | 0.17519
17.79613 | 0.90018 | 0.17218
14.06813 | 0.93309 | 0.16387
11.1448 | 0.95934 | 0.15311
8.81772 | 0.9857 | 0.13934
6.97545 | 1.00782 | 0.12497
5.5173 | 1.02247 | 0.11324
4.36941 | 1.03672 | 0.09995
3.45686 | 1.04686 | 0.08738
2.73547 | 1.05959 | 0.07625
2.16054 | 1.0702 | 0.07061
1.70952 | 1.07659 | 0.06981
1.35352 | 1.07861 | 0.06877
1.07079 | 1.07947 | 0.06636
0.84734 | 1.08195 | 0.0613
0.67072 | 1.08712 | 0.05607
0.53067 | 1.09689 | 0.05169
0.41976 | 1.11183 | 0.0527
0.33183 | 1.12778 | 0.06233
0.26261 | 1.14008 | 0.08178
0.20791 | 1.14357 | 0.10518
0.16452 | 1.13775 | 0.12529
0.13007 | 1.1316 | 0.13614
0.10309 | 1.13108 | 0.13945
0.08153 | 1.14268 | 0.14155
0.06443 | 1.16654 | 0.15078
0.05102 | 1.20118 | 0.16626
0.04042 | 1.24723 | 0.19736
0.03192 | 1.2964 | 0.24999
0.02528 | 1.33354 | 0.3197
0.01999 | 1.35309 | 0.39111