## Sheet1
20004.453 | 0.42282 | -0.02332
15829.126 | 0.42945 | -0.00628
12516.703 | 0.43608 | 0.00526
9909.4424 | 0.44267 | 0.0187
7835.48 | 0.44896 | 0.02887
6217.2461 | 0.45743 | 0.0358
4905.291 | 0.46477 | 0.04372
3881.2737 | 0.47447 | 0.05008
3070.9827 | 0.48287 | 0.05742
2430.7778 | 0.49233 | 0.0629
1923.1537 | 0.50444 | 0.06855
1522.4358 | 0.51385 | 0.07484
1203.8446 | 0.52523 | 0.07986
952.86591 | 0.53898 | 0.08545
754.27557 | 0.55254 | 0.09156
596.71857 | 0.56667 | 0.09695
471.96338 | 0.58077 | 0.10364
373.20856 | 0.59655 | 0.10625
295.47278 | 0.61266 | 0.11473
233.87738 | 0.631 | 0.11966
185.05922 | 0.64764 | 0.12461
146.35823 | 0.66646 | 0.13192
115.77804 | 0.68646 | 0.13817
91.6721 | 0.70845 | 0.1444
72.51701 | 0.73043 | 0.15069
57.36816 | 0.7522 | 0.15688
45.3629 | 0.77774 | 0.16496
35.93134 | 0.80524 | 0.17079
28.40909 | 0.83767 | 0.17644
22.48202 | 0.87055 | 0.17726
17.79613 | 0.90422 | 0.17563
14.06813 | 0.93654 | 0.1685
11.1448 | 0.96693 | 0.1582
8.81772 | 0.99356 | 0.14423
6.97545 | 1.0155 | 0.13033
5.5173 | 1.03378 | 0.11744
4.36941 | 1.04713 | 0.10236
3.45686 | 1.05947 | 0.08906
2.73547 | 1.06971 | 0.08119
2.16054 | 1.07708 | 0.073
1.70952 | 1.08362 | 0.06671
1.35352 | 1.09026 | 0.06247
1.07079 | 1.09561 | 0.06009
0.84734 | 1.09969 | 0.05846
0.67072 | 1.10548 | 0.05889
0.53067 | 1.11089 | 0.05945
0.41976 | 1.11664 | 0.06314
0.33183 | 1.12187 | 0.06872
0.26261 | 1.1278 | 0.0751
0.20791 | 1.13551 | 0.08258
0.16452 | 1.14524 | 0.09403
0.13007 | 1.155 | 0.10967
0.10309 | 1.16301 | 0.12765
0.08153 | 1.17316 | 0.14607
0.06443 | 1.18736 | 0.16754
0.05102 | 1.20812 | 0.19153
0.04042 | 1.23101 | 0.22394
0.03192 | 1.25523 | 0.25739
0.02528 | 1.28763 | 0.29126
0.01999 | 1.33459 | 0.33242