## Sheet1
20004.453 | 0.42216 | -0.02201
15829.126 | 0.42624 | -0.00634
12516.703 | 0.43446 | 0.00891
9909.4424 | 0.44001 | 0.01717
7835.48 | 0.44788 | 0.02885
6217.2461 | 0.45454 | 0.03679
4905.291 | 0.46392 | 0.04527
3881.2737 | 0.4713 | 0.0503
3070.9827 | 0.48239 | 0.05646
2430.7778 | 0.49087 | 0.06314
1923.1537 | 0.50182 | 0.07047
1522.4358 | 0.51339 | 0.07609
1203.8446 | 0.52594 | 0.08128
952.86591 | 0.5388 | 0.08816
754.27557 | 0.55098 | 0.09551
596.71857 | 0.56716 | 0.09946
471.96338 | 0.58243 | 0.10382
373.20856 | 0.59747 | 0.11174
295.47278 | 0.61522 | 0.11717
233.87738 | 0.63333 | 0.12158
185.05922 | 0.65101 | 0.12748
146.35823 | 0.67001 | 0.13376
115.77804 | 0.69086 | 0.14021
91.6721 | 0.7108 | 0.14613
72.51701 | 0.7335 | 0.15211
57.36816 | 0.75861 | 0.16088
45.3629 | 0.78326 | 0.16759
35.93134 | 0.8112 | 0.17357
28.40909 | 0.84281 | 0.1782
22.48202 | 0.87635 | 0.17945
17.79613 | 0.91059 | 0.17797
14.06813 | 0.94407 | 0.17146
11.1448 | 0.97416 | 0.15914
8.81772 | 1.00091 | 0.14515
6.97545 | 1.02326 | 0.13228
5.5173 | 1.04029 | 0.11793
4.36941 | 1.05536 | 0.10465
3.45686 | 1.06684 | 0.09149
2.73547 | 1.0776 | 0.08192
2.16054 | 1.08527 | 0.07439
1.70952 | 1.09178 | 0.06794
1.35352 | 1.09826 | 0.06295
1.07079 | 1.10423 | 0.06137
0.84734 | 1.10899 | 0.05939
0.67072 | 1.11418 | 0.05963
0.53067 | 1.11944 | 0.06052
0.41976 | 1.12583 | 0.06373
0.33183 | 1.13188 | 0.06925
0.26261 | 1.13699 | 0.07587
0.20791 | 1.14401 | 0.08363
0.16452 | 1.15394 | 0.09429
0.13007 | 1.16455 | 0.10916
0.10309 | 1.17388 | 0.1281
0.08153 | 1.18358 | 0.14743
0.06443 | 1.19679 | 0.16959
0.05102 | 1.21649 | 0.19237
0.04042 | 1.24043 | 0.2239
0.03192 | 1.26573 | 0.25966
0.02528 | 1.29636 | 0.29494
0.01999 | 1.34104 | 0.33364