## Sheet1
20004.453 | 0.44205 | -0.0143
15829.126 | 0.44918 | 0.0017
12516.703 | 0.45754 | 0.01431
9909.4424 | 0.46415 | 0.02328
7835.48 | 0.47234 | 0.03258
6217.2461 | 0.48044 | 0.041
4905.291 | 0.49092 | 0.04825
3881.2737 | 0.49706 | 0.05429
3070.9827 | 0.50807 | 0.06118
2430.7778 | 0.51783 | 0.06749
1923.1537 | 0.52953 | 0.07354
1522.4358 | 0.54086 | 0.07939
1203.8446 | 0.5539 | 0.08501
952.86591 | 0.56573 | 0.09094
754.27557 | 0.57891 | 0.09631
596.71857 | 0.59455 | 0.10281
471.96338 | 0.61052 | 0.10831
373.20856 | 0.62672 | 0.11522
295.47278 | 0.64402 | 0.1223
233.87738 | 0.66233 | 0.12732
185.05922 | 0.68212 | 0.13543
146.35823 | 0.70055 | 0.14048
115.77804 | 0.72052 | 0.1486
91.6721 | 0.74277 | 0.15417
72.51701 | 0.76567 | 0.16099
57.36816 | 0.78819 | 0.16912
45.3629 | 0.81215 | 0.17857
35.93134 | 0.83644 | 0.18975
28.40909 | 0.86378 | 0.20313
22.48202 | 0.89459 | 0.21915
17.79613 | 0.93015 | 0.23427
14.06813 | 0.97094 | 0.24864
11.1448 | 1.0159 | 0.25903
8.81772 | 1.06668 | 0.26572
6.97545 | 1.12015 | 0.2594
5.5173 | 1.16675 | 0.25497
4.36941 | 1.21796 | 0.23687
3.45686 | 1.25776 | 0.22007
2.73547 | 1.29126 | 0.19566
2.16054 | 1.3196 | 0.17216
1.70952 | 1.34132 | 0.15127
1.35352 | 1.35735 | 0.13158
1.07079 | 1.36973 | 0.11488
0.84734 | 1.38033 | 0.10264
0.67072 | 1.38947 | 0.09349
0.53067 | 1.39556 | 0.08881
0.41976 | 1.40091 | 0.08649
0.33183 | 1.40519 | 0.08563
0.26261 | 1.41114 | 0.08745
0.20791 | 1.41765 | 0.09354
0.16452 | 1.42459 | 0.10274
0.13007 | 1.43312 | 0.11406
0.10309 | 1.44588 | 0.12865
0.08153 | 1.46395 | 0.15204
0.06443 | 1.48172 | 0.18311
0.05102 | 1.4964 | 0.22055
0.04042 | 1.5122 | 0.2533
0.03192 | 1.53937 | 0.28484
0.02528 | 1.57774 | 0.32153
0.01999 | 1.62121 | 0.36483