## Sheet1
20004.453 | 0.44146 | -0.0158
15829.126 | 0.448 | 0.00031
12516.703 | 0.45678 | 0.01265
9909.4424 | 0.46371 | 0.0218
7835.48 | 0.47247 | 0.0316
6217.2461 | 0.48103 | 0.03985
4905.291 | 0.48754 | 0.04658
3881.2737 | 0.49754 | 0.05372
3070.9827 | 0.50837 | 0.0605
2430.7778 | 0.51907 | 0.0656
1923.1537 | 0.5279 | 0.07228
1522.4358 | 0.5389 | 0.07806
1203.8446 | 0.55121 | 0.08295
952.86591 | 0.56499 | 0.08919
754.27557 | 0.57836 | 0.09543
596.71857 | 0.59295 | 0.09962
471.96338 | 0.60776 | 0.1079
373.20856 | 0.62413 | 0.11295
295.47278 | 0.64241 | 0.11815
233.87738 | 0.65922 | 0.12342
185.05922 | 0.67943 | 0.13293
146.35823 | 0.6982 | 0.13907
115.77804 | 0.71917 | 0.14553
91.6721 | 0.7405 | 0.15221
72.51701 | 0.76185 | 0.15897
57.36816 | 0.783 | 0.167
45.3629 | 0.80612 | 0.17585
35.93134 | 0.83188 | 0.18642
28.40909 | 0.85935 | 0.20044
22.48202 | 0.88841 | 0.21565
17.79613 | 0.92322 | 0.23197
14.06813 | 0.96346 | 0.24532
11.1448 | 1.00985 | 0.25465
8.81772 | 1.06008 | 0.26234
6.97545 | 1.11452 | 0.25788
5.5173 | 1.1587 | 0.24949
4.36941 | 1.21064 | 0.23572
3.45686 | 1.24919 | 0.21761
2.73547 | 1.28243 | 0.19162
2.16054 | 1.3116 | 0.16958
1.70952 | 1.33253 | 0.14964
1.35352 | 1.34745 | 0.13106
1.07079 | 1.35952 | 0.11472
0.84734 | 1.36922 | 0.10252
0.67072 | 1.37729 | 0.09265
0.53067 | 1.38382 | 0.08691
0.41976 | 1.39041 | 0.08379
0.33183 | 1.39728 | 0.08328
0.26261 | 1.40514 | 0.08763
0.20791 | 1.41112 | 0.09631
0.16452 | 1.4163 | 0.10804
0.13007 | 1.42206 | 0.11978
0.10309 | 1.43173 | 0.13357
0.08153 | 1.4455 | 0.15347
0.06443 | 1.46231 | 0.17874
0.05102 | 1.48069 | 0.20517
0.04042 | 1.51052 | 0.23358
0.03192 | 1.55304 | 0.27415
0.02528 | 1.59686 | 0.32908
0.01999 | 1.63522 | 0.39161