## Sheet1
20004.453 | 0.43878 | -0.01675
15829.126 | 0.44488 | 0.00013
12516.703 | 0.45197 | 0.01319
9909.4424 | 0.46138 | 0.02309
7835.48 | 0.46686 | 0.03218
6217.2461 | 0.47454 | 0.0395
4905.291 | 0.4846 | 0.04679
3881.2737 | 0.49387 | 0.053
3070.9827 | 0.50393 | 0.0607
2430.7778 | 0.51359 | 0.06715
1923.1537 | 0.52446 | 0.07202
1522.4358 | 0.53588 | 0.07931
1203.8446 | 0.54743 | 0.0836
952.86591 | 0.56108 | 0.09011
754.27557 | 0.57463 | 0.09674
596.71857 | 0.58912 | 0.10102
471.96338 | 0.6047 | 0.1087
373.20856 | 0.62003 | 0.1131
295.47278 | 0.6376 | 0.12034
233.87738 | 0.65529 | 0.12549
185.05922 | 0.67386 | 0.1324
146.35823 | 0.69507 | 0.13931
115.77804 | 0.71597 | 0.14469
91.6721 | 0.73748 | 0.15178
72.51701 | 0.75964 | 0.15872
57.36816 | 0.7829 | 0.16743
45.3629 | 0.80478 | 0.17649
35.93134 | 0.82811 | 0.1875
28.40909 | 0.85592 | 0.20066
22.48202 | 0.88716 | 0.21443
17.79613 | 0.92091 | 0.23098
14.06813 | 0.96453 | 0.24492
11.1448 | 1.01085 | 0.25427
8.81772 | 1.05787 | 0.25869
6.97545 | 1.10709 | 0.25855
5.5173 | 1.15952 | 0.24585
4.36941 | 1.2013 | 0.2335
3.45686 | 1.24241 | 0.21103
2.73547 | 1.27731 | 0.18999
2.16054 | 1.30288 | 0.16878
1.70952 | 1.32271 | 0.14708
1.35352 | 1.33933 | 0.12804
1.07079 | 1.3515 | 0.11266
0.84734 | 1.36066 | 0.10097
0.67072 | 1.36854 | 0.09157
0.53067 | 1.37619 | 0.08491
0.41976 | 1.38382 | 0.08296
0.33183 | 1.39032 | 0.08532
0.26261 | 1.39457 | 0.09046
0.20791 | 1.39894 | 0.09642
0.16452 | 1.40435 | 0.10377
0.13007 | 1.41285 | 0.11459
0.10309 | 1.42409 | 0.13033
0.08153 | 1.43687 | 0.14865
0.06443 | 1.45611 | 0.17179
0.05102 | 1.48566 | 0.19861
0.04042 | 1.51985 | 0.24153
0.03192 | 1.54881 | 0.29516
0.02528 | 1.57214 | 0.34407
0.01999 | 1.60226 | 0.38352