## Sheet1
20004.453 | 0.42562 | -0.01778
15829.126 | 0.43201 | -0.00299
12516.703 | 0.43923 | 0.01079
9909.4424 | 0.44628 | 0.02219
7835.48 | 0.45325 | 0.03111
6217.2461 | 0.46207 | 0.03767
4905.291 | 0.47096 | 0.04581
3881.2737 | 0.47999 | 0.05254
3070.9827 | 0.48722 | 0.05817
2430.7778 | 0.497 | 0.06385
1923.1537 | 0.50649 | 0.0698
1522.4358 | 0.51881 | 0.07526
1203.8446 | 0.53051 | 0.08006
952.86591 | 0.54312 | 0.08666
754.27557 | 0.55488 | 0.09108
596.71857 | 0.57015 | 0.09829
471.96338 | 0.5855 | 0.10384
373.20856 | 0.60131 | 0.10853
295.47278 | 0.61805 | 0.11464
233.87738 | 0.63509 | 0.12071
185.05922 | 0.65264 | 0.12515
146.35823 | 0.67274 | 0.13177
115.77804 | 0.69148 | 0.13743
91.6721 | 0.71201 | 0.14388
72.51701 | 0.73534 | 0.14994
57.36816 | 0.75865 | 0.15731
45.3629 | 0.78474 | 0.16352
35.93134 | 0.81118 | 0.16858
28.40909 | 0.84275 | 0.17277
22.48202 | 0.87602 | 0.17314
17.79613 | 0.9087 | 0.17182
14.06813 | 0.9396 | 0.1638
11.1448 | 0.96716 | 0.15413
8.81772 | 0.99197 | 0.13924
6.97545 | 1.0153 | 0.12767
5.5173 | 1.03159 | 0.11835
4.36941 | 1.04315 | 0.10419
3.45686 | 1.0545 | 0.09134
2.73547 | 1.06694 | 0.08069
2.16054 | 1.08138 | 0.07386
1.70952 | 1.09056 | 0.07391
1.35352 | 1.09443 | 0.07636
1.07079 | 1.09331 | 0.07659
0.84734 | 1.09178 | 0.07184
0.67072 | 1.09388 | 0.06439
0.53067 | 1.10304 | 0.05409
0.41976 | 1.12299 | 0.04659
0.33183 | 1.15188 | 0.0517
0.26261 | 1.18144 | 0.07652
0.20791 | 1.19673 | 0.1199
0.16452 | 1.18707 | 0.16968
0.13007 | 1.14982 | 0.20545
0.10309 | 1.09978 | 0.20686
0.08153 | 1.06245 | 0.16389
0.06443 | 1.06608 | 0.09856
0.05102 | 1.14872 | 0.0063
0.04042 | 1.33014 | -0.03535
0.03192 | 1.58385 | 0.04637
0.02528 | 1.81905 | 0.31261
0.01999 | 1.90455 | 0.76471